## Sheet1
Sample ID | Easting | Northing | Au_ppm | Ag_ppm | Al_% | As_ppm | B_ppm | Ba_ppm | Be_ppm | Bi_ppm | Ca_% | Cd_ppm | Co_ppm | Cr_ppm | Cu_ppm | Fe_% | Ga_ppm | Hg_ppm | K_% | La_ppm | Mg_% | Mn_ppm | Mo_ppm | Na_% | Ni_ppm | P_ppm | Pb_ppm | S_% | Sb_ppm | Sc_ppm | Sr_ppm | Th_ppm | Ti_% | Tl_ppm | U_ppm | V_ppm | W_ppm | Zn_ppm
I357258 | 351180 | 6877592 | 0.075 | 0.7 | 0.55 | 41 | 5 | 80 | 0.25 | 5 | 0.01 | 0.25 | 3 | 6 | 145 | 3.14 | 5 | 0.5 | 0.31 | 20 | 0.03 | 179 | 0.5 | 0.005 | 4 | 510 | 19 | 0.08 | 1 | 1 | 9 | 10 | 0.005 | 5 | 5 | 11 | 5 | 36
I357259 | 350807 | 6878092 | 0.0025 | 0.1 | 2.07 | 38 | 5 | 90 | 0.7 | 1 | 3.65 | 0.25 | 7 | 22 | 18 | 1.08 | 10 | 0.5 | 0.11 | 20 | 0.43 | 140 | 0.5 | 0.2 | 21 | 610 | 8 | 0.03 | 1 | 1 | 119 | 10 | 0.1 | 5 | 5 | 14 | 5 | 23
I357260 | 351394 | 6878108 | 0.0025 | 0.1 | 1.86 | 1 | 5 | 110 | 0.6 | 1 | 5.03 | 0.25 | 6 | 23 | 13 | 1.22 | 10 | 1 | 0.13 | 20 | 0.48 | 200 | 0.5 | 0.17 | 17 | 580 | 4 | 0.04 | 1 | 2 | 125 | 10 | 0.09 | 5 | 5 | 17 | 5 | 39
I357261 | 353210 | 6883475 | 0.0025 | 0.1 | 0.38 | 46 | 5 | 80 | 0.25 | 1 | 0.04 | 0.25 | 1 | 6 | 2 | 0.92 | 5 | 0.5 | 0.17 | 10 | 0.02 | 64 | 0.5 | 0.005 | 2 | 110 | 5 | 0.005 | 1 | 1 | 8 | 10 | 0.005 | 5 | 5 | 5 | 5 | 4
I357278 | 359905 | 6884359 | 1.13 | 1.1 | 0.31 | 2390 | 5 | 70 | 0.25 | 2 | 0.1 | 0.25 | 0.5 | 13 | 2 | 1.77 | 5 | 0.5 | 0.3 | 10 | 0.05 | 46 | 0.5 | 0.005 | 4 | 210 | 28 | 0.28 | 27 | 1 | 22 | 10 | 0.005 | 5 | 5 | 6 | 5 | 3
I357279 | 359968 | 6884378 | 0.032 | 0.2 | 0.37 | 173 | 5 | 100 | 0.25 | 1 | 0.03 | 0.25 | 0.5 | 7 | 1 | 0.99 | 5 | 0.5 | 0.3 | 10 | 0.02 | 45 | 0.5 | 0.005 | 0.5 | 110 | 2 | 0.13 | 3 | 1 | 7 | 10 | 0.005 | 5 | 5 | 5 | 5 | 1
I357151 | 360179 | 6880185 | 0.0025 | 0.1 | 0.3 | 1 | 5 | 30 | 0.25 | 1 | 0.07 | 0.25 | 2 | 13 | 1 | 0.72 | 5 | 0.5 | 0.16 | 5 | 0.08 | 77 | 0.5 | 0.03 | 3 | 80 | 3 | 0.005 | 1 | 1 | 6 | 10 | 0.02 | 5 | 5 | 5 | 5 | 9
I357152 | 360755 | 6881074 | 0.0025 | 0.1 | 0.42 | 1 | 5 | 40 | 0.25 | 1 | 0.07 | 0.25 | 3 | 11 | 10 | 0.73 | 5 | 0.5 | 0.13 | 5 | 0.08 | 103 | 0.5 | 0.08 | 5 | 50 | 6 | 0.005 | 1 | 1 | 17 | 10 | 0.01 | 5 | 5 | 5 | 5 | 6
I357153 | 360377 | 6881585 | 0.029 | 0.1 | 0.82 | 449 | 5 | 40 | 0.25 | 6 | 0.03 | 0.25 | 32 | 30 | 48 | 10.45 | 10 | 1 | 0.04 | 5 | 0.03 | 126 | 1 | 0.15 | 95 | 410 | 3 | 0.06 | 3 | 2 | 10 | 10 | 0.01 | 5 | 5 | 74 | 5 | 15
I357154 | 361099 | 6881247 | 0.0025 | 0.1 | 0.51 | 13 | 5 | 30 | 0.25 | 1 | 0.17 | 0.25 | 4 | 20 | 8 | 1.45 | 5 | 0.5 | 0.07 | 10 | 0.27 | 128 | 0.5 | 0.06 | 10 | 340 | 5 | 0.005 | 1 | 1 | 17 | 10 | 0.02 | 5 | 5 | 15 | 5 | 20
I357155 | 360642 | 6881353 | 0.0025 | 0.1 | 1.2 | 2 | 5 | 60 | 0.25 | 1 | 1.65 | 0.25 | 14 | 131 | 31 | 1.08 | 5 | 1 | 0.06 | 10 | 0.68 | 127 | 0.5 | 0.04 | 55 | 260 | 2 | 0.005 | 2 | 2 | 20 | 10 | 0.1 | 5 | 5 | 22 | 5 | 17
I357156 | 364452 | 6883165 | 0.0025 | 0.1 | 1.58 | 7 | 5 | 200 | 0.5 | 1 | 0.96 | 0.25 | 6 | 22 | 9 | 1.71 | 5 | 1 | 0.11 | 20 | 0.16 | 347 | 0.5 | 0.1 | 11 | 110 | 5 | 0.01 | 1 | 3 | 87 | 10 | 0.08 | 5 | 5 | 19 | 5 | 28
I357157 | 364406 | 6883192 | 0.0025 | 0.4 | 0.15 | 8 | 5 | 160 | 0.25 | 1 | 0.03 | 0.25 | 1 | 16 | 3 | 0.61 | 5 | 1 | 0.06 | 5 | 0.01 | 56 | 0.5 | 0.005 | 1 | 70 | 7 | 0.02 | 1 | 0.5 | 8 | 10 | 0.005 | 5 | 5 | 2 | 5 | 7
I357158 | 364323 | 6883191 | 0.0025 | 0.1 | 0.11 | 47 | 5 | 80 | 0.25 | 1 | 0.01 | 0.25 | 0.5 | 11 | 1 | 1.08 | 5 | 1 | 0.18 | 10 | 0.01 | 48 | 0.5 | 0.005 | 0.5 | 20 | 41 | 0.24 | 1 | 0.5 | 8 | 10 | 0.005 | 5 | 5 | 2 | 5 | 1
I357159 | 364283 | 6883193 | 0.042 | 0.2 | 0.14 | 490 | 5 | 70 | 0.25 | 1 | 0.01 | 0.25 | 1 | 13 | 7 | 1.49 | 5 | 0.5 | 0.14 | 5 | 0.01 | 60 | 3 | 0.005 | 0.5 | 50 | 5 | 0.14 | 13 | 1 | 10 | 10 | 0.005 | 5 | 5 | 3 | 5 | 3
I357160 | 364287 | 6883224 | 0.0025 | 0.1 | 0.54 | 92 | 5 | 40 | 0.6 | 1 | 0.02 | 0.25 | 0.5 | 5 | 0.5 | 0.46 | 5 | 0.5 | 0.18 | 5 | 0.01 | 45 | 0.5 | 0.005 | 0.5 | 380 | 9 | 0.02 | 2 | 1 | 12 | 10 | 0.005 | 5 | 10 | 0.5 | 5 | 1
I357161 | 364292 | 6883219 | 0.0025 | 0.1 | 0.22 | 32 | 5 | 50 | 0.25 | 1 | 0.02 | 0.25 | 1 | 16 | 2 | 0.61 | 5 | 0.5 | 0.14 | 10 | 0.01 | 54 | 0.5 | 0.005 | 0.5 | 20 | 2 | 0.06 | 4 | 0.5 | 9 | 10 | 0.005 | 5 | 5 | 5 | 5 | 3
I357162 | 364314 | 6883224 | 0.0025 | 0.1 | 0.12 | 16 | 5 | 20 | 0.25 | 1 | 0.02 | 0.25 | 0.5 | 14 | 1 | 0.5 | 5 | 0.5 | 0.07 | 5 | 0.005 | 48 | 0.5 | 0.005 | 0.5 | 20 | 1 | 0.005 | 1 | 0.5 | 4 | 10 | 0.005 | 5 | 5 | 1 | 5 | 1
I357163 | 363741 | 6883232 | 0.0025 | 0.1 | 0.14 | 2 | 5 | 20 | 0.25 | 1 | 0.02 | 0.25 | 1 | 14 | 2 | 0.64 | 5 | 0.5 | 0.06 | 5 | 0.01 | 66 | 0.5 | 0.005 | 1 | 90 | 1 | 0.005 | 1 | 0.5 | 4 | 10 | 0.005 | 5 | 5 | 2 | 5 | 3
I357164 | 363745 | 6883216 | 0.0025 | 0.1 | 0.35 | 2 | 5 | 90 | 0.25 | 1 | 0.05 | 0.25 | 4 | 7 | 5 | 0.68 | 5 | 0.5 | 0.12 | 5 | 0.02 | 133 | 0.5 | 0.07 | 1 | 30 | 3 | 0.005 | 1 | 0.5 | 32 | 10 | 0.005 | 5 | 5 | 2 | 5 | 4
I357165 | 373718 | 6883116 | 0.0025 | 0.1 | 0.41 | 2 | 5 | 40 | 0.5 | 1 | 0.15 | 0.25 | 1 | 5 | 0.5 | 0.33 | 5 | 0.5 | 0.16 | 5 | 0.01 | 75 | 0.5 | 0.08 | 0.5 | 900 | 10 | 0.005 | 1 | 0.5 | 16 | 10 | 0.005 | 5 | 10 | 0.5 | 5 | 1
I357168 | 364006 | 6881638 | 0.02 | 0.1 | 0.42 | 47 | 5 | 40 | 0.25 | 2 | 0.13 | 0.25 | 6 | 13 | 10 | 1.4 | 5 | 0.5 | 0.19 | 10 | 0.07 | 330 | 0.5 | 0.005 | 10 | 200 | 8 | 0.005 | 4 | 2 | 8 | 10 | 0.005 | 5 | 5 | 7 | 5 | 21
I357169 | 363484 | 6882431 | 0.006 | 0.1 | 0.44 | 5 | 5 | 40 | 0.25 | 3 | 0.04 | 0.25 | 6 | 17 | 5 | 2.48 | 5 | 0.5 | 0.14 | 20 | 0.04 | 241 | 0.5 | 0.02 | 10 | 160 | 4 | 0.005 | 1 | 3 | 9 | 10 | 0.01 | 5 | 5 | 18 | 5 | 23
I357170 | 358931 | 6884102 | 0.006 | 0.1 | 0.94 | 28 | 5 | 130 | 0.6 | 3 | 0.1 | 0.25 | 2 | 4 | 2 | 1.74 | 5 | 0.5 | 0.2 | 10 | 0.17 | 227 | 1 | 0.03 | 16 | 200 | 16 | 0.01 | 6 | 1 | 10 | 10 | 0.005 | 5 | 5 | 3 | 5 | 54
I357171 | 358931 | 6884102 | 0.012 | 0.1 | 0.12 | 342 | 5 | 40 | 0.25 | 2 | 0.02 | 0.25 | 0.5 | 16 | 4 | 0.64 | 5 | 0.5 | 0.08 | 10 | 0.01 | 74 | 0.5 | 0.005 | 3 | 30 | 7 | 0.01 | 6 | 0.5 | 2 | 10 | 0.005 | 5 | 5 | 2 | 5 | 4
I357172 | 358678 | 6883971 | 0.0025 | 0.1 | 0.32 | 36 | 5 | 30 | 0.25 | 2 | 0.05 | 0.25 | 0.5 | 7 | 25 | 1.07 | 5 | 0.5 | 0.17 | 5 | 0.02 | 78 | 0.5 | 0.09 | 1 | 40 | 76 | 0.04 | 1 | 0.5 | 14 | 10 | 0.005 | 5 | 5 | 1 | 5 | 58
I357173 | 358394 | 6883846 | 0.0025 | 0.1 | 1.44 | 47 | 5 | 310 | 0.8 | 3 | 0.1 | 0.5 | 71 | 25 | 8 | 3.09 | 5 | 0.5 | 0.17 | 10 | 0.4 | 4890 | 1 | 0.005 | 88 | 100 | 11 | 0.005 | 40 | 3 | 14 | 10 | 0.005 | 5 | 5 | 23 | 5 | 220
I357174 | 358429 | 6883521 | 0.873 | 9.8 | 0.23 | 1965 | 5 | 80 | 0.25 | 2 | 0.08 | 0.25 | 2 | 32 | 7 | 1.04 | 5 | 0.5 | 0.08 | 5 | 0.06 | 180 | 0.5 | 0.005 | 6 | 80 | 3 | 0.08 | 53 | 1 | 11 | 10 | 0.005 | 5 | 5 | 5 | 5 | 19
I357175 | 359227 | 6883694 | 0.056 | 0.8 | 0.1 | 215 | 5 | 10 | 0.25 | 3 | 0.13 | 0.25 | 1 | 44 | 13 | 0.71 | 5 | 0.5 | 0.04 | 5 | 0.06 | 113 | 0.5 | 0.005 | 4 | 20 | 8 | 0.06 | 5 | 0.5 | 6 | 10 | 0.005 | 5 | 5 | 2 | 5 | 16
I357176 | 359227 | 6883694 | 0.031 | 23.1 | 0.11 | 1420 | 5 | 80 | 0.25 | 4 | 0.06 | 0.25 | 25 | 322 | 18 | 4.08 | 5 | 0.5 | 0.02 | 5 | 0.03 | 523 | 1 | 0.005 | 341 | 20 | 5 | 0.03 | 449 | 0.5 | 13 | 10 | 0.005 | 5 | 5 | 7 | 5 | 17
I357177 | 359227 | 6883694 | 0.279 | 1.9 | 0.16 | 722 | 5 | 20 | 0.25 | 2 | 0.08 | 0.25 | 1 | 21 | 14 | 1.17 | 5 | 0.5 | 0.06 | 5 | 0.02 | 148 | 1 | 0.005 | 5 | 330 | 5 | 0.21 | 13 | 0.5 | 23 | 10 | 0.005 | 5 | 5 | 6 | 5 | 20
I357178 | 360033 | 6884488 | 0.172 | 0.5 | 0.35 | 1575 | 5 | 80 | 0.25 | 3 | 0.02 | 0.25 | 1 | 16 | 10 | 4.61 | 5 | 2 | 0.19 | 10 | 0.02 | 70 | 2 | 0.005 | 11 | 340 | 5 | 0.09 | 77 | 1 | 15 | 10 | 0.005 | 5 | 5 | 6 | 5 | 31
I357179 | 360033 | 6884488 | 0.065 | 1.1 | 0.28 | 2680 | 5 | 60 | 0.25 | 3 | 0.02 | 0.25 | 2 | 13 | 12 | 7.85 | 5 | 3 | 0.13 | 10 | 0.01 | 117 | 3 | 0.005 | 12 | 420 | 10 | 0.06 | 122 | 1 | 15 | 10 | 0.005 | 5 | 5 | 5 | 5 | 23
I357180 | 359813 | 6884343 | 0.018 | 0.4 | 0.32 | 1475 | 5 | 70 | 0.25 | 2 | 0.02 | 0.25 | 0.5 | 14 | 5 | 1.45 | 5 | 1 | 0.24 | 10 | 0.02 | 54 | 0.5 | 0.005 | 3 | 390 | 46 | 0.09 | 31 | 1 | 7 | 10 | 0.005 | 5 | 5 | 6 | 5 | 12
I357181 | 359773 | 6884343 | 2.78 | 25.7 | 0.35 | 955 | 5 | 5 | 0.25 | 4 | 0.03 | 0.25 | 3 | 10 | 6 | 1.61 | 5 | 0.5 | 0.02 | 5 | 0.04 | 83 | 0.5 | 0.005 | 8 | 150 | 273 | 0.04 | 51 | 1 | 10 | 10 | 0.005 | 5 | 5 | 8 | 5 | 53
I357182 | 358011 | 6883764 | 0.01 | 0.2 | 0.64 | 1045 | 5 | 40 | 0.6 | 1 | 4.62 | 0.25 | 50 | 781 | 9 | 2.35 | 5 | 1 | 0.01 | 5 | 3.33 | 728 | 0.5 | 0.005 | 805 | 10 | 3 | 0.29 | 72 | 5 | 417 | 10 | 0.005 | 5 | 5 | 18 | 5 | 25
I357183 | 353208 | 6884812 | 0.006 | 0.1 | 1.87 | 3 | 5 | 10 | 0.7 | 6 | 2.44 | 0.25 | 9 | 19 | 89 | 4.03 | 5 | 0.5 | 0.08 | 10 | 0.39 | 266 | 0.5 | 0.07 | 13 | 3520 | 5 | 1.09 | 1 | 3 | 127 | 10 | 0.21 | 5 | 5 | 20 | 5 | 16
I357184 | 353098 | 6884872 | 0.0025 | 0.1 | 0.39 | 3 | 5 | 150 | 0.25 | 1 | 0.07 | 0.25 | 1 | 5 | 6 | 0.92 | 5 | 0.5 | 0.11 | 5 | 0.06 | 78 | 0.5 | 0.09 | 5 | 30 | 6 | 0.01 | 1 | 0.5 | 40 | 10 | 0.01 | 5 | 5 | 3 | 5 | 9
I357185 | 353076 | 6884902 | 0.0025 | 0.1 | 0.46 | 11 | 5 | 210 | 0.25 | 1 | 0.1 | 0.25 | 2 | 6 | 9 | 0.9 | 5 | 0.5 | 0.24 | 5 | 0.1 | 94 | 0.5 | 0.07 | 3 | 70 | 7 | 0.01 | 1 | 1 | 40 | 10 | 0.02 | 5 | 5 | 5 | 5 | 11
I357186 | 353370 | 6884885 | 0.0025 | 0.1 | 0.31 | 2 | 5 | 80 | 0.25 | 1 | 0.06 | 0.25 | 0.5 | 5 | 3 | 0.53 | 5 | 0.5 | 0.07 | 5 | 0.06 | 54 | 0.5 | 0.1 | 1 | 30 | 3 | 0.005 | 1 | 0.5 | 41 | 10 | 0.01 | 5 | 5 | 2 | 5 | 5
I357187 | 353778 | 6885409 | 0.0025 | 0.1 | 0.27 | 3 | 5 | 100 | 0.25 | 1 | 0.04 | 0.25 | 0.5 | 7 | 9 | 0.58 | 5 | 0.5 | 0.12 | 5 | 0.03 | 50 | 0.5 | 0.09 | 1 | 10 | 5 | 0.02 | 1 | 0.5 | 38 | 10 | 0.005 | 5 | 5 | 1 | 5 | 2
I357213 | 362342 | 6877706 | 0.0025 | 0.3 | 0.08 | 30 | 5 | 40 | 0.25 | 1 | 0.005 | 0.25 | 0.5 | 16 | 9 | 0.96 | 5 | 0.5 | 0.06 | 5 | 0.005 | 61 | 0.5 | 0.005 | 1 | 170 | 16 | 0.03 | 2 | 1 | 6 | 10 | 0.005 | 5 | 5 | 7 | 5 | 3
I357214 | 362336 | 6877776 | 0.0025 | 0.1 | 0.27 | 86 | 5 | 40 | 0.25 | 1 | 0.01 | 0.25 | 1 | 13 | 102 | 4.54 | 5 | 0.5 | 0.11 | 10 | 0.01 | 86 | 1 | 0.005 | 11 | 810 | 4 | 0.01 | 3 | 2 | 4 | 10 | 0.005 | 5 | 5 | 35 | 5 | 105
I357215 | 362423 | 6877657 | 0.058 | 1.2 | 0.35 | 149 | 5 | 40 | 0.25 | 1 | 0.01 | 0.5 | 0.5 | 27 | 148 | 4.23 | 5 | 0.5 | 0.15 | 5 | 0.01 | 85 | 3 | 0.005 | 4 | 890 | 461 | 0.005 | 8 | 3 | 8 | 10 | 0.005 | 5 | 5 | 70 | 5 | 80
I357216 | 362495 | 6877613 | 0.009 | 0.6 | 0.31 | 478 | 5 | 50 | 0.25 | 2 | 0.01 | 0.25 | 0.5 | 20 | 159 | 10.55 | 5 | 0.5 | 0.08 | 5 | 0.01 | 57 | 2 | 0.005 | 0.5 | 2050 | 11 | 0.02 | 45 | 5 | 13 | 10 | 0.005 | 5 | 5 | 43 | 5 | 69
I357217 | 362667 | 6877622 | 0.026 | 0.9 | 0.26 | 131 | 5 | 100 | 0.25 | 1 | 0.01 | 0.25 | 0.5 | 41 | 186 | 5.87 | 5 | 0.5 | 0.09 | 10 | 0.01 | 58 | 11 | 0.005 | 9 | 1480 | 629 | 0.01 | 24 | 4 | 11 | 10 | 0.005 | 5 | 5 | 97 | 5 | 90
I357218 | 362512 | 6877587 | 0.064 | 0.3 | 0.09 | 121 | 5 | 50 | 0.25 | 1 | 0.005 | 0.25 | 0.5 | 35 | 12 | 1.05 | 5 | 0.5 | 0.04 | 5 | 0.005 | 45 | 2 | 0.005 | 1 | 220 | 59 | 0.005 | 11 | 1 | 10 | 10 | 0.005 | 5 | 5 | 18 | 5 | 9
I357220 | 363845 | 6883143 | 0.0025 | 0.1 | 0.33 | 16 | 5 | 40 | 0.25 | 1 | 0.04 | 0.25 | 2 | 13 | 16 | 1.08 | 5 | 0.5 | 0.14 | 5 | 0.01 | 92 | 0.5 | 0.03 | 9 | 190 | 27 | 0.02 | 1 | 2 | 14 | 10 | 0.005 | 5 | 5 | 6 | 5 | 61
I357221 | 364149 | 6883135 | 0.013 | 0.1 | 0.16 | 180 | 5 | 40 | 0.25 | 2 | 0.01 | 0.6 | 0.5 | 19 | 3 | 0.52 | 5 | 0.5 | 0.1 | 5 | 0.01 | 55 | 1 | 0.005 | 2 | 30 | 32 | 0.02 | 5 | 0.5 | 5 | 10 | 0.005 | 5 | 5 | 2 | 5 | 51
I357222 | 364175 | 6883133 | 0.0025 | 0.2 | 0.23 | 19 | 5 | 20 | 0.25 | 1 | 0.01 | 0.25 | 1 | 14 | 2 | 0.67 | 5 | 0.5 | 0.14 | 10 | 0.01 | 68 | 8 | 0.005 | 0.5 | 30 | 6 | 0.02 | 3 | 0.5 | 4 | 10 | 0.005 | 5 | 5 | 5 | 5 | 4
I357223 | 365774 | 6882520 | 0.015 | 0.1 | 3.12 | 41 | 10 | 110 | 1.1 | 3 | 4.2 | 0.25 | 12 | 20 | 15 | 1.26 | 10 | 1 | 0.18 | 30 | 0.16 | 298 | 0.5 | 0.05 | 25 | 700 | 7 | 0.03 | 3 | 2 | 254 | 20 | 0.12 | 5 | 5 | 18 | 5 | 26
I357224 | 353251 | 6877750 | 0.0025 | 0.1 | 0.14 | 15 | 5 | 30 | 0.25 | 1 | 0.01 | 0.25 | 1 | 13 | 3 | 0.74 | 5 | 1 | 0.07 | 5 | 0.01 | 147 | 0.5 | 0.005 | 1 | 30 | 3 | 0.005 | 2 | 0.5 | 3 | 10 | 0.005 | 5 | 5 | 2 | 5 | 4
I357264 | 358471 | 6887023 | 0.014 | 0.1 | 0.31 | 108 | 5 | 30 | 0.8 | 1 | 2.5 | 0.25 | 62 | 171 | 9 | 4.76 | 5 | 1 | 0.04 | 10 | 15.85 | 798 | 0.5 | 0.005 | 1210 | 40 | 3 | 0.18 | 20 | 3 | 327 | 10 | 0.005 | 5 | 5 | 5 | 5 | 22
I357265 | 358249 | 6883979 | 0.0025 | 0.2 | 0.53 | 532 | 5 | 30 | 0.8 | 1 | 11.9 | 0.25 | 23 | 401 | 2 | 2.61 | 5 | 1 | 0.01 | 5 | 7.99 | 1160 | 0.5 | 0.005 | 408 | 30 | 3 | 0.07 | 33 | 3 | 791 | 10 | 0.005 | 5 | 5 | 12 | 5 | 16
I357267 | 359773 | 6884341 | 6.29 | 7.6 | 0.24 | 3110 | 5 | 10 | 0.25 | 1 | 0.03 | 0.25 | 3 | 11 | 16 | 1.72 | 5 | 1 | 0.04 | 5 | 0.04 | 109 | 0.5 | 0.005 | 6 | 320 | 94 | 0.05 | 26 | 1 | 15 | 10 | 0.005 | 5 | 5 | 5 | 5 | 22
I357268 | 359786 | 6884098 | 0.023 | 0.1 | 0.37 | 37 | 5 | 50 | 0.7 | 1 | 9.2 | 0.25 | 35 | 438 | 31 | 3.51 | 5 | 0.5 | 0.01 | 5 | 4.48 | 1025 | 0.5 | 0.005 | 487 | 20 | 1 | 0.17 | 4 | 10 | 278 | 10 | 0.005 | 5 | 5 | 23 | 5 | 36
I357277 | 359804 | 6884348 | 0.537 | 0.6 | 0.38 | 3660 | 5 | 70 | 0.25 | 1 | 0.02 | 0.25 | 0.5 | 10 | 7 | 1.68 | 5 | 0.5 | 0.36 | 20 | 0.02 | 55 | 0.5 | 0.005 | 0.5 | 270 | 9 | 0.23 | 32 | 1 | 11 | 10 | 0.005 | 5 | 5 | 8 | 5 | 7
I357278 | 359905 | 6884359 | 1.13 | 1.1 | 0.31 | 2390 | 5 | 70 | 0.25 | 2 | 0.1 | 0.25 | 0.5 | 13 | 2 | 1.77 | 5 | 0.5 | 0.3 | 10 | 0.05 | 46 | 0.5 | 0.005 | 4 | 210 | 28 | 0.28 | 27 | 1 | 22 | 10 | 0.005 | 5 | 5 | 6 | 5 | 3
I357279 | 359968 | 6884378 | 0.032 | 0.2 | 0.37 | 173 | 5 | 100 | 0.25 | 1 | 0.03 | 0.25 | 0.5 | 7 | 1 | 0.99 | 5 | 0.5 | 0.3 | 10 | 0.02 | 45 | 0.5 | 0.005 | 0.5 | 110 | 2 | 0.13 | 3 | 1 | 7 | 10 | 0.005 | 5 | 5 | 5 | 5 | 1
I357281 | 358824 | 6884266 | 0.0025 | 0.1 | 1.08 | 41 | 5 | 70 | 0.8 | 1 | 0.04 | 0.25 | 5 | 19 | 45 | 3.36 | 5 | 0.5 | 0.23 | 20 | 0.08 | 305 | 2 | 0.005 | 17 | 450 | 7 | 0.02 | 5 | 6 | 7 | 10 | 0.005 | 5 | 5 | 33 | 5 | 116
I357282 | 360144 | 6884363 | 0.006 | 0.3 | 0.3 | 85 | 5 | 30 | 0.25 | 1 | 0.04 | 0.25 | 2 | 17 | 5 | 1.04 | 5 | 2 | 0.11 | 10 | 0.04 | 112 | 2 | 0.005 | 5 | 80 | 4 | 0.05 | 10 | 1 | 8 | 10 | 0.005 | 5 | 5 | 6 | 5 | 8
I357283 | 359770 | 6884094 | 0.0025 | 0.1 | 0.58 | 28 | 5 | 50 | 1 | 2 | 12 | 0.25 | 50 | 580 | 17 | 5.04 | 5 | 0.5 | 0.01 | 5 | 5.66 | 1585 | 0.5 | 0.01 | 820 | 20 | 2 | 0.04 | 34 | 10 | 380 | 10 | 0.005 | 5 | 5 | 32 | 5 | 59
I357284 | 359694 | 6884085 | 0.007 | 0.5 | 1.55 | 54 | 5 | 120 | 0.25 | 2 | 0.17 | 0.25 | 7 | 115 | 16 | 6.19 | 10 | 0.5 | 0.2 | 10 | 0.74 | 332 | 0.5 | 0.04 | 45 | 260 | 57 | 0.4 | 6 | 12 | 14 | 10 | 0.005 | 5 | 5 | 52 | 5 | 83
I357285 | 359279 | 6884208 | 0.011 | 1.2 | 0.67 | 363 | 5 | 70 | 0.8 | 3 | 0.28 | 0.9 | 23 | 210 | 39 | 3.92 | 5 | 0.5 | 0.19 | 10 | 0.22 | 726 | 3 | 0.005 | 286 | 340 | 278 | 0.03 | 47 | 4 | 9 | 10 | 0.005 | 5 | 5 | 18 | 5 | 489
I357286 | 357610 | 6883931 | 0.0025 | 0.1 | 0.47 | 30 | 5 | 30 | 0.5 | 1 | 0.04 | 0.25 | 7 | 18 | 23 | 2.45 | 5 | 0.5 | 0.15 | 10 | 0.04 | 334 | 1 | 0.005 | 23 | 280 | 9 | 0.01 | 6 | 3 | 10 | 10 | 0.005 | 5 | 5 | 14 | 5 | 47
K191558 | 360049 | 6884367 | 0.0025 | 0.1 | 0.18 | 30 | 5 | 20 | 0.25 | 1 | 0.06 | 0.25 | 1 | 17 | 3 | 1.3 | 5 | 0.5 | 0.07 | 10 | 0.05 | 58 | 0.5 | 0.01 | 6 | 70 | 2 | 0.01 | 2 | 1 | 4 | 10 | 0.005 | 5 | 5 | 4 | 5 | 7
K191559 | 358539 | 6884176 | 0.0025 | 0.4 | 0.44 | 654 | 5 | 30 | 0.6 | 1 | 9.2 | 0.25 | 54 | 513 | 18 | 3.59 | 5 | 0.5 | 0.005 | 5 | 5.79 | 994 | 0.5 | 0.01 | 882 | 20 | 2 | 0.47 | 48 | 4 | 782 | 10 | 0.005 | 5 | 5 | 17 | 5 | 39
K191560 | 358539 | 6884176 | 0.0025 | 0.2 | 0.43 | 1425 | 5 | 30 | 0.6 | 1 | 9.3 | 0.25 | 80 | 691 | 6 | 3.05 | 5 | 0.5 | 0.005 | 5 | 6.3 | 1380 | 0.5 | 0.01 | 1110 | 20 | 6 | 0.25 | 121 | 8 | 1110 | 10 | 0.005 | 5 | 5 | 18 | 5 | 28