## DDD_Rocks_2013
Zone | SampleID | Easting | Northing | Elevation | UTMZone | Sample Type | Comments | Sampler | DateCollected | CertificateID | PulpLocation | CoarseRejectLocation | Ag | Al | As | Au | B | Ba | Be | Bi | Ca | Cd | Ce | Co | Cr | Cs | Cu | Fe | Ga | Ge | Hf | Hg | In | K | La | Li | Mg | Mn | Mo | Na | Nb | Ni | P | Pb | Rb | Re | S | Sb | Sc | Se | Sn | Sr | Ta | Te | Th | Ti | Tl | U | V | W | Y | Zn | Zr
DDD | M400979 | 349073 | 6878040 | 1230 | 7 | Rock |  | Laura Vinnedge | 2013-10-17 | WH13158874 |  |  | 0.05 | 0.36 | 5 | 0.008 | 5 | 200 | 0.05 | 0.41 | 0.01 | 0.02 | 31.9 | 0.2 | 6 | 0.39 | 2.3 | 1.55 | 1.96 | 0.025 | 0.03 | 0.005 | 0.0025 | 0.46 | 15.2 | 0.9 | 0.02 | 14 | 11.8 | 0.01 | 0.15 | 0.7 | 70 | 3.5 | 17.9 | 0.001 | 0.56 | 0.23 | 0.5 | 3.2 | 1 | 6.4 |  | 0.11 | 3.6 | 0.006 | 0.17 | 0.22 | 5 | 0.47 | 1.34 | 3 | 1.5
DDD | M400980 | 349300 | 6877990 | 1235 | 7 | Rock |  | Laura Vinnedge | 2013-10-17 | WH13158874 |  |  | 0.03 | 0.46 | 3.5 | 0.0025 | 5 | 680 | 0.1 | 0.25 | 0.01 | 0.05 | 53.3 | 0.2 | 8 | 0.53 | 5.8 | 1.1 | 1.68 | 0.05 | 0.01 | 0.005 | 0.0025 | 0.43 | 26.7 | 1.1 | 0.03 | 34 | 1.63 | 0.01 | 0.08 | 0.9 | 120 | 4.1 | 17.3 | 0.0005 | 0.38 | 0.14 | 0.6 | 1.7 | 0.2 | 17.2 |  | 0.04 | 10.2 | 0.0025 | 0.21 | 0.35 | 2 | 0.2 | 2.05 | 4 | 0.5
DDD | M400981 | 349300 | 6878000 | 1230 | 7 | Rock |  | Laura Vinnedge | 2013-10-17 | WH13158874 |  |  | 0.05 | 0.45 | 4 | 0.009 | 5 | 160 | 0.1 | 0.57 | 0.01 | 0.02 | 47.1 | 0.1 | 5 | 0.47 | 3 | 1.52 | 2.75 | 0.05 | 0.04 | 0.005 | 0.005 | 0.56 | 25.1 | 1.1 | 0.02 | 15 | 7.03 | 0.02 | 0.12 | 0.5 | 210 | 3.9 | 23.3 | 0.0005 | 0.59 | 0.16 | 0.7 | 2.6 | 0.7 | 71.3 |  | 0.12 | 23 | 0.006 | 0.27 | 0.45 | 3 | 0.4 | 2.05 | 3 | 1.5
DDD | M400982 | 349270 | 6878012 | 1229 | 7 | Rock |  | Laura Vinnedge | 2013-10-17 | WH13158874 |  |  | 0.03 | 0.51 | 5.2 | 0.0025 | 5 | 480 | 0.12 | 0.3 | 0.01 | 0.04 | 50.7 | 0.1 | 7 | 0.79 | 8.4 | 1.49 | 1.94 | 0.05 | 0.01 | 0.005 | 0.005 | 0.53 | 24.8 | 1.2 | 0.04 | 29 | 2.82 | 0.02 | 0.06 | 0.7 | 150 | 4.7 | 23.3 | 0.0005 | 0.52 | 0.19 | 0.6 | 2.3 | 0.3 | 17.4 |  | 0.05 | 12.6 | 0.0025 | 0.29 | 0.42 | 3 | 0.25 | 2.06 | 3 | 0.25
DDD | M400983 | 348280 | 6878430 | 1245 | 7 | Rock |  | Laura Vinnedge | 2013-10-17 | WH13158874 |  |  | 0.17 | 0.91 | 1.3 | 0.018 | 5 | 110 | 0.33 | 0.08 | 0.32 | 0.07 | 16.65 | 8.7 | 22 | 0.37 | 217 | 6.92 | 8.96 | 0.12 | 0.14 | 0.005 | 0.01 | 0.15 | 7.6 | 13.5 | 0.68 | 161 | 1.54 | 0.07 | 0.6 | 7 | 580 | 7.3 | 5.4 | 0.001 | 0.03 | 0.17 | 6 | 0.3 | 0.7 | 23.2 |  | 0.01 | 8.9 | 0.108 | 0.05 | 0.69 | 57 | 0.66 | 5.86 | 26 | 4.2
DDD | M400984 | 350594 | 6878197 | 1148 | 7 | Rock | Pit Depth: 10; Taken at outcrop on northwest facing slope. Rock sample taken of siliceous dyke material with limonite selvage and stain. | Laura Vinnedge | 2013-10-17 | WH13158874 |  |  | 0.04 | 1.93 | 10.6 | 0.0025 | 5 | 70 | 0.68 | 0.18 | 4.51 | 0.12 | 45.7 | 7.1 | 36 | 5.91 | 3.3 | 1.54 | 8.06 | 0.1 | 0.07 | 0.005 | 0.019 | 0.31 | 23.2 | 13.4 | 0.63 | 362 | 1.13 | 0.15 | 0.9 | 19.2 | 610 | 9.6 | 26.7 | 0.0005 | 0.02 | 1.68 | 3.8 | 0.4 | 1 | 141 | 0.01 | 0.01 | 9.7 | 0.124 | 0.27 | 1.18 | 26 | 0.32 | 10.35 | 30 | 1.4
DDD | M400985 | 350300 | 6878350 | 1066 | 7 | Rock | Pit Depth: 100; Dug until encountered permafrosst. Siliceous blue-grey-green aphanitic dyke, quartz mica schist and limonitic quartz vein material removed from pit. Quartz vein sampled. | Laura Vinnedge | 2013-10-17 | WH13158874 |  |  | 7.16 | 0.37 | 37.9 | 0.805 | 5 | 110 | 0.21 | 25.1 | 0.09 | 0.04 | 20.3 | 3.2 | 18 | 0.72 | 215 | 2.23 | 4.85 | 0.025 | 0.08 | 0.005 | 0.428 | 0.21 | 10.8 | 2.9 | 0.11 | 69 | 1.26 | 0.02 | 0.52 | 4.8 | 320 | 5.7 | 10.2 | 0.0005 | 0.35 | 0.31 | 1.1 | 0.7 | 0.8 | 16.1 |  | 1.61 | 4.8 | 0.017 | 0.16 | 0.54 | 8 | 0.14 | 3.05 | 7 | 3.6
DDD | M400986 | 350304 | 6878249 | 1066 | 7 | Rock | Pit Depth: 50; Altered quartz mica schist, two dykes (one taken as rep and one with quartz veining sampled), and limonitic quartz vein sampled. | Laura Vinnedge | 2013-10-17 | WH13158874 |  |  | 0.06 | 0.93 | 3.1 | 0.0025 | 5 | 60 | 0.41 | 0.23 | 0.57 | 0.04 | 17.85 | 5.5 | 21 | 0.74 | 18.6 | 1.27 | 3.74 | 0.025 | 0.05 | 0.005 | 0.035 | 0.09 | 9 | 6.9 | 0.25 | 223 | 0.25 | 0.08 | 1.39 | 10.8 | 280 | 4.4 | 7.6 | 0.0005 | 0.02 | 0.45 | 1.9 | 0.2 | 0.5 | 49.4 |  | 0.03 | 3.6 | 0.06 | 0.07 | 0.48 | 14 | 0.39 | 4.63 | 18 | 1.9
DDD | M400987 | 350304 | 6878249 | 1066 | 7 | Rock | Pit Depth: 50; Dyke with quartz vein. | Laura Vinnedge | 2013-10-17 | WH13158874 |  |  | 0.08 | 0.37 | 3.9 | 0.0025 | 5 | 40 | 0.21 | 0.35 | 0.04 | 0.02 | 3.43 | 4.2 | 8 | 0.73 | 30.9 | 0.4 | 1.04 | 0.025 | 0.09 | 0.005 | 0.009 | 0.14 | 1.6 | 1.3 | 0.03 | 67 | 0.14 | 0.06 | 0.1 | 2.5 | 30 | 8.3 | 8 | 0.0005 | 0.02 | 0.12 | 0.2 | 0.1 | 0.1 | 13.1 |  | 0.03 | 0.5 | 0.0025 | 0.1 | 0.1 | 2 | 0.025 | 1.16 | 4 | 2.8
DDD | M400988 | 350446 | 6878103 | 1100 | 7 | Rock | Pit Depth: 65; Siliceous dyke, altered quartz mica schist and limonitic quartz vein/punky bright orange limonite on quartz vein selvages. Permafrost encountered at base of pit. | Laura Vinnedge | 2013-10-17 | WH13158874 |  |  | 0.08 | 0.66 | 4 | 0.013 | 5 | 80 | 0.35 | 1.16 | 0.37 | 0.05 | 12.15 | 4 | 16 | 0.59 | 24.7 | 1.85 | 3.83 | 0.025 | 0.06 | 0.005 | 0.06 | 0.16 | 6.7 | 3.6 | 0.16 | 127 | 0.57 | 0.06 | 1.18 | 8.1 | 190 | 7.9 | 8.8 | 0.0005 | 0.05 | 0.92 | 1.3 | 0.6 | 0.6 | 30.1 |  | 0.19 | 3.7 | 0.033 | 0.1 | 0.3 | 14 | 0.18 | 3 | 12 | 1.6
DDD | M400989 | 349587 | 6877292 | 1250 | 7 | Rock |  | Laura Vinnedge | 2013-10-17 | WH13158874 |  |  | 0.07 | 0.21 | 69.7 | 0.0025 | 5 | 20 | 0.68 | 0.11 | 0.01 | 1.14 | 8.73 | 7.6 | 16 | 0.71 | 42.4 | 3.28 | 0.69 | 0.025 | 0.01 | 0.005 | 0.005 | 0.06 | 4.3 | 0.7 | 0.02 | 213 | 3.76 | 0.005 | 0.1 | 51.8 | 390 | 8.2 | 3.9 | 0.0005 | 0.02 | 1.6 | 1 | 0.8 | 0.1 | 2 |  | 0.03 | 1.3 | 0.0025 | 0.05 | 1.38 | 16 | 0.05 | 5.43 | 702 | 0.5