## Surface_grade
Zone | SampleID | Easting | Northing | Elevation | UTMZone | Sample Type | Comments | Sampler | DateCollected | CertificateID | PulpLocation | CoarseRejectLocation | Ag | Al | As | Au | B | Ba | Be | Bi | Ca | Cd | Ce | Co | Cr | Cs | Cu | Fe | Ga | Ge | Hf | Hg | In | K | La | Li | Mg | Mn | Mo | Na | Nb | Ni | P | Pb | Rb | Re | S | Sb | Sc | Se | Sn | Sr | Ta | Te | Th | Ti | Tl | U | V | W | Y | Zn | Zr
Staff | L864901 | 509058 | 7121853 |  | 8 | Rock | Float grab. Chips from angular quartz cobble w/ abundant limonite in fractures and cavities. Minor disseminated fresh pyrite. | Unknown Person | 2013-12-05 | WH13121184 |  |  | 0.84 | 0.32 | 21.6 | 0.706 | 5 | 90 | 0.21 | 0.2 | 0.03 | 0.02 | 15.2 | 10.5 | 12 | 0.32 | 58.5 | 3.29 | 0.83 | 0.025 | 0.04 | 0.01 | 0.013 | 0.13 | 7.5 | 2.3 | 0.02 | 562 | 0.15 | 0.02 | 0.025 | 15 | 340 | 6.6 | 5.7 | 0.0005 | 0.13 | 2.85 | 1.1 | 1.6 | 0.1 | 5.2 |  | 0.34 | 2.3 | 0.0025 | 0.03 | 0.46 | 3 | 0.05 | 1.02 | 51 | 2.3
Staff | L864902 | 509038 | 7121851 |  | 8 | Rock | Grab of quartz vein talus, composite of several pieces up 8 cm in thickness. Minor visible fresh pyrite and galena. Location very near soil station DD008149. | Unknown Person | 2013-12-05 | WH13121184 |  |  | 2.48 | 0.18 | 12.4 | 1.295 | 5 | 30 | 0.12 | 3.61 | 0.02 | 0.01 | 6.49 | 3.4 | 14 | 0.16 | 28.1 | 1.33 | 0.47 | 0.025 | 0.02 | 0.005 | 0.007 | 0.06 | 2.9 | 1.4 | 0.02 | 140 | 0.74 | 0.01 | 0.025 | 6.6 | 130 | 212 | 3 | 0.0005 | 0.005 | 1.05 | 0.5 | 0.6 | 0.1 | 2.9 |  | 0.84 | 1.2 | 0.0025 | 0.02 | 0.29 | 2 | 0.025 | 0.59 | 22 | 1.1
Staff | L864903 | 509043 | 7121852 |  | 8 | Rock | Float grab. Rusty weathered dark tan colored phyllitic hostrock of the quartz vein float sampled in L864902. Selvage material w/ abundant tiny cubic cavities filled with limonite and possibly ankerite-siderite (?). | Unknown Person | 2013-12-05 | WH13121184 |  |  | 0.24 | 0.52 | 16.5 | 0.635 | 5 | 130 | 0.36 | 0.07 | 0.01 | 0.01 | 43.2 | 11.8 | 4 | 0.56 | 31.6 | 3.11 | 1.37 | 0.06 | 0.13 | 0.005 | 0.02 | 0.25 | 21.6 | 2.4 | 0.01 | 531 | 0.92 | 0.04 | 0.025 | 13.8 | 320 | 3.1 | 11.4 | 0.0005 | 0.03 | 0.39 | 1.6 | 1.3 | 0.1 | 5.6 |  | 0.12 | 7.1 | 0.0025 | 0.07 | 1.32 | 5 | 0.05 | 1.6 | 56 | 5.4
Staff | L864904 | 505438 | 7125559 |  | 8 | Rock | Selected grab of quartz vein float. Chips from two angular fragments 2m apart, larger piece was 11x15x40 cm. Sheared milky white quartz w/ locally moderately abundant limonite boxworks, also some grains of a dark black mineral (?). | Unknown Person | 2013-12-05 | WH13121184 |  |  | 0.07 | 0.09 | 1.2 | 0.002 | 5 | 40 | 0.025 | 0.08 | 0.05 | 0.2 | 1.79 | 1.6 | 10 | 0.08 | 10 | 0.88 | 0.2 | 0.025 | 0.02 | 0.25 | 0.008 | 0.02 | 0.9 | 0.5 | 0.03 | 245 | 0.27 | 0.005 | 0.025 | 10.5 | 60 | 4.5 | 1 | 0.0005 | 0.005 | 0.3 | 0.3 | 0.3 | 0.1 | 13.6 |  | 0.03 | 0.3 | 0.0025 | 0.01 | 0.15 | 1 | 0.025 | 0.74 | 40 | 0.7
Staff | L864905 | 505398 | 7125568 |  | 8 | Rock | Outcrop grab, directly below soil station DD008373. Dark carbonaceous shale-argillite w/ moderately abundant finely disseminated pyrite, also some irregular cavities filled w/ sooty material and pyritic quartz stringer networks. Chips from 5 spots over a 3.5m width. | Unknown Person | 2013-12-05 | WH13121184 |  |  | 1.22 | 1.21 | 0.6 | 0.022 | 5 | 930 | 0.47 | 0.53 | 0.01 | 0.57 | 30.1 | 4 | 33 | 5.35 | 71.6 | 2 | 5.17 | 0.07 | 0.43 | 0.6 | 0.023 | 0.63 | 14.7 | 9.9 | 0.59 | 61 | 11.05 | 0.01 | 0.14 | 17.9 | 140 | 18.1 | 50.3 | 0.012 | 0.21 | 2.15 | 3 | 7 | 0.3 | 12.3 |  | 0.19 | 4.6 | 0.085 | 0.34 | 2.97 | 73 | 0.07 | 2.24 | 66 | 19.9
Staff | L864906 | 505493 | 7125702 |  | 8 | Rock | Quartz vein float. Chip across single angular tabular piece 15x27x45 cm. Glassy massive quartz w/ locally dense (at edges) irregular masses of dark brown and rusty orange Fe oxides. | Unknown Person | 2013-12-05 | WH13121184 |  |  | 1.54 | 0.09 | 3.1 | 0.023 | 5 | 310 | 0.025 | 2.61 | 0.34 | 0.27 | 0.86 | 3.4 | 15 | 0.09 | 21.8 | 1.17 | 0.18 | 0.025 | 0.02 | 0.38 | 0.0025 | 0.03 | 0.4 | 0.3 | 0.04 | 680 | 0.34 | 0.005 | 0.025 | 31.9 | 50 | 230 | 1 | 0.0005 | 0.005 | 0.73 | 0.8 | 3.1 | 0.1 | 53.5 |  | 1.96 | 0.1 | 0.0025 | 0.01 | 0.17 | 2 | 0.05 | 1.87 | 37 | 0.6
Staff | L864907 | 505590 | 7125768 |  | 8 | Rock | Float, selected grab. Chips from tabular piece 15x30x40 cm of siliceous exhalite (?) w/ locally abundant disseminations, blebs, thin bands and wisps of pyrite-arsenopyrite + trace chalcopyrite. | Unknown Person | 2013-12-05 | WH13121184 |  |  | 0.11 | 1.28 | 0.9 | 0.002 | 10 | 240 | 0.24 | 0.29 | 0.05 | 0.05 | 23.5 | 13.2 | 12 | 1.27 | 110.5 | 2.41 | 2.74 | 0.025 | 0.06 | 0.04 | 0.009 | 0.31 | 10.1 | 4.9 | 0.19 | 278 | 0.11 | 0.005 | 0.07 | 33.5 | 200 | 9.7 | 21.3 | 0.0005 | 0.47 | 0.58 | 1.8 | 0.7 | 0.2 | 21.7 |  | 0.17 | 3.1 | 0.023 | 0.14 | 0.14 | 11 | 0.09 | 1.58 | 40 | 2.3
Staff | L864908 | 505597 | 7125779 |  | 8 | Rock | Quartz vein float. Chips from around edges of large tabular piece 30x45x60 cm. Massive and coarsely crystalline opaque white to glassy translucent quartz w/ irregular masses of dominantly dark chocolate brown oxide material in cavities. | Unknown Person | 2013-12-05 | WH13121184 |  |  | 0.12 | 0.16 | 2.7 | 0.0005 | 5 | 1340 | 0.025 | 0.18 | 0.04 | 0.09 | 1.35 | 5.1 | 13 | 0.05 | 21 | 3.26 | 0.21 | 0.025 | 0.01 | 0.03 | 0.008 | 0.07 | 0.5 | 0.4 | 0.03 | 1320 | 0.18 | 0.01 | 0.025 | 15.6 | 240 | 19.9 | 1.3 | 0.0005 | 0.005 | 0.24 | 1 | 0.3 | 0.1 | 26 |  | 0.09 | 0.1 | 0.0025 | 0.01 | 0.18 | 1 | 0.025 | 1.59 | 38 | 0.25
Staff | L864909 | 505683 | 7125930 |  | 8 | Rock | Float grab. Chips from siliceous argillite cobbles excavated from small test hole dug at soil station DD008382 (Au - 104 ppb). Rusty fractured w/network of fine irregular quartz stringers. Trace visible disseminated pyrite. | Unknown Person | 2013-12-05 | WH13121184 |  |  | 0.1 | 0.23 | 16.5 | 0.003 | 5 | 370 | 0.1 | 0.19 | 0.08 | 0.43 | 13.8 | 13.7 | 9 | 0.07 | 34.4 | 0.72 | 0.73 | 0.025 | 0.03 | 0.03 | 0.011 | 0.1 | 6.4 | 1.5 | 0.02 | 1830 | 0.55 | 0.005 | 0.025 | 52.2 | 500 | 6.6 | 3.8 | 0.0005 | 0.005 | 0.83 | 0.8 | 0.8 | 0.1 | 24 |  | 0.12 | 0.9 | 0.0025 | 0.03 | 0.13 | 6 | 0.08 | 2.5 | 34 | 1.4
Staff | L864910 | 505769 | 7125844 |  | 8 | Rock | Composite grab. Chips from several angular pieces quartz vein float within 2-3m radius of soil station ZZ02910 (Au - 37 ppb). Moderately abundant limonite in fractures and cavities, some cubic. Sample contains about 15% silicified hostrock material w/ fine quartz veinlets. | Unknown Person | 2013-12-05 | WH13121184 |  |  | 0.14 | 0.23 | 1.4 | 0.011 | 5 | 160 | 0.11 | 0.14 | 0.02 | 0.17 | 5.33 | 2.4 | 13 | 0.31 | 35.3 | 2.04 | 0.55 | 0.025 | 0.04 | 0.02 | 0.005 | 0.08 | 2.6 | 1.3 | 0.03 | 208 | 0.4 | 0.005 | 0.025 | 13.6 | 270 | 3.7 | 4.9 | 0.0005 | 0.005 | 1.77 | 0.7 | 1 | 0.1 | 14.4 |  | 0.03 | 0.8 | 0.0025 | 0.03 | 0.46 | 4 | 0.05 | 1.07 | 57 | 1.6
Staff | L864911 | 505705 | 7125765 |  | 8 | Rock | Quartz vein float grab, 1m from soil station ZZ02908 (Au - 106 ppb). Dark rusty cobble 6x10.5x14 cm, rounded one side, strongly limonitic. | Unknown Person | 2013-12-05 | WH13121184 |  |  | 0.11 | 0.15 | 8.6 | 0.309 | 5 | 70 | 0.025 | 0.12 | 0.06 | 0.02 | 1.69 | 1.7 | 14 | 0.025 | 40.6 | 1.34 | 0.48 | 0.025 | 0.01 | 0.005 | 0.0025 | 0.02 | 0.5 | 1.1 | 0.04 | 131 | 0.38 | 0.005 | 0.07 | 6.5 | 360 | 4.2 | 0.7 | 0.0005 | 0.005 | 0.63 | 0.3 | 0.8 | 0.1 | 18.6 |  | 0.13 | 0.1 | 0.0025 | 0.01 | 0.3 | 4 | 0.21 | 1.47 | 12 | 0.5
Staff | L864912 | 505640 | 7125701 |  | 8 | Rock | Rusty quartz vein float grab from near soil station ZZ02906. Chips from 3 pieces w/ thicknesses of 3-10 cm. | Unknown Person | 2013-12-05 | WH13121184 |  |  | 0.29 | 0.34 | 5.8 | 0.005 | 5 | 210 | 0.05 | 0.03 | 0.02 | 0.03 | 11.5 | 3.6 | 37 | 0.08 | 147 | 2.35 | 1.8 | 0.025 | 0.02 | 0.07 | 0.03 | 0.04 | 5.9 | 2.8 | 0.11 | 258 | 0.22 | 0.005 | 0.05 | 22.9 | 180 | 1.1 | 1.5 | 0.0005 | 0.02 | 1.07 | 1.6 | 0.3 | 0.1 | 18.1 |  | 0.02 | 1.2 | 0.005 | 0.01 | 0.24 | 23 | 0.025 | 0.95 | 35 | 1.4
Staff | L864913 | 505596 | 7125802 |  | 8 | Rock | Composite grab, chips from 3 pieces quartz-carbonate vein float - largest was 5x10x18 cm. Dark chocolate brown and rusty orange weathered (dominantly) carbonate vein w/ intergrown locally dense network of quartz stringers. Abunbant limonite, also some pyrolusite. Carbonate component is calcite + ankerite-siderite(?). | Unknown Person | 2013-12-05 | WH13121184 |  |  | 0.28 | 0.17 | 3 | 0.038 | 5 | 190 | 0.07 | 0.18 | 7.16 | 2.78 | 7.97 | 10.3 | 5 | 0.08 | 55 | 3.95 | 0.5 | 0.025 | 0.04 | 0.03 | 0.006 | 0.04 | 3.3 | 1.8 | 2.71 | 9540 | 0.3 | 0.005 | 0.025 | 45.4 | 1730 | 11 | 2 | 0.0005 | 0.005 | 0.57 | 3.3 | 0.6 | 0.1 | 1570 |  | 0.07 | 0.6 | 0.0025 | 0.01 | 0.38 | 6 | 0.025 | 11.75 | 100 | 1.4
Staff | L864914 | 505531 | 7125986 |  | 8 | Rock | Talus grab directly below dark rusty outcrop of thin-bedded siliciclastic rocks w/ shaly partings. Abundant limonite + some pyrolusite, as dense fracture coatings and in cavities measuring up to 1x3 cm in area containing leached out carbonate material, skeletal quartz, carbonaceous matter. | Unknown Person | 2013-12-05 | WH13121184 |  |  | 1.04 | 0.37 | 23.8 | 0.013 | 5 | 400 | 0.2 | 0.99 | 0.44 | 0.98 | 24.8 | 18.2 | 7 | 0.17 | 161 | 3.74 | 1.34 | 0.05 | 0.08 | 0.06 | 0.018 | 0.18 | 11.4 | 2.5 | 0.36 | 7290 | 0.47 | 0.005 | 0.025 | 40.7 | 2360 | 49.7 | 7.7 | 0.001 | 0.05 | 1.89 | 1.6 | 2.1 | 0.1 | 181.5 |  | 0.2 | 1.8 | 0.0025 | 0.05 | 0.74 | 9 | 0.08 | 8.4 | 118 | 4.6
Staff | L864915 | 505816 | 7125646 |  | 8 | Rock | Quartz vein float grab. Chips from two angular pieces, the larger of which was 7x15x20 cm. Abundant limonite in fractures and in cubic cavities. Sparse visible pyrite and galena. Some attached phyllitic hostrock included in sample. | Unknown Person | 2013-12-05 | WH13121184 |  |  | 0.92 | 0.05 | 11.7 | 0.157 | 5 | 30 | 0.025 | 1.03 | 0.08 | 0.14 | 0.8 | 1.6 | 15 | 0.025 | 35.3 | 1.29 | 0.15 | 0.025 | 0.05 | 0.04 | 0.006 | 0.01 | 0.4 | 0.2 | 0.02 | 213 | 0.53 | 0.01 | 0.025 | 11.6 | 160 | 63.9 | 0.5 | 0.0005 | 0.06 | 0.47 | 0.4 | 1.8 | 0.1 | 20 |  | 0.38 | 0.2 | 0.0025 | 0.01 | 0.22 | 1 | 0.025 | 0.75 | 48 | 2.7
Staff | L864916 | 505682 | 7125485 |  | 8 | Rock | Float grab. Chips from several tabular pieces rusty weathered siliceous exhalite (?) w/ 3-5% disseminated pyrite, also some other black mineral grains. | Unknown Person | 2013-12-05 | WH13121184 |  |  | 0.55 | 0.95 | 1.7 | 0.162 | 5 | 510 | 0.28 | 0.58 | 0.04 | 0.03 | 21.4 | 9.7 | 10 | 1.27 | 127.5 | 2.27 | 2.76 | 0.025 | 0.05 | 0.09 | 0.012 | 0.32 | 9.3 | 5.4 | 0.2 | 349 | 0.11 | 0.005 | 0.08 | 34.2 | 140 | 45.2 | 20 | 0.0005 | 0.38 | 3.24 | 1.7 | 0.3 | 0.2 | 20 |  | 0.45 | 2.6 | 0.022 | 0.14 | 0.11 | 13 | 0.07 | 1.4 | 42 | 1.9
Staff | L864917 | 505746 | 7125289 |  | 8 | Rock | Grab from quartz -carbonate vein rubble train , trending at 320-340 azimuth. Chips from several fragments over two 0.5m sections spaced about 3m apart. Local masses of dark chocolate brown to black Fe + Mn oxides. Carbonate component appears to be ankerite and siderite. The quartz component is dominantly milky white, massive, and clean. | Unknown Person | 2013-12-05 | WH13121184 |  |  | 0.02 | 0.25 | 6.5 | 0.001 | 5 | 110 | 0.11 | 0.05 | 3.35 | 0.08 | 6.81 | 5.2 | 9 | 0.28 | 9.4 | 1.91 | 0.72 | 0.025 | 0.05 | 0.04 | 0.007 | 0.07 | 2.7 | 2 | 1.06 | 8470 | 0.57 | 0.005 | 0.06 | 11.1 | 330 | 4.8 | 3.8 | 0.0005 | 0.01 | 0.24 | 2 | 0.2 | 0.1 | 329 |  | 0.03 | 0.6 | 0.0025 | 0.04 | 0.31 | 6 | 0.025 | 3.2 | 15 | 1.9
Staff | L864918 | 505776 | 7125303 |  | 8 | Rock | Outcrop grab from 4-5m thick section of pyritic siliceous exhalite (?). Foliation in the rock trends at 120 - 135 degrres azimuth and dips steeply SW to vertical. | Unknown Person | 2013-12-05 | WH13121184 |  |  | 0.06 | 0.83 | 7.4 | 0.002 | 5 | 480 | 0.21 | 0.1 | 0.01 | 0.005 | 27.9 | 9.4 | 9 | 0.89 | 65.9 | 1.6 | 2.49 | 0.025 | 0.1 | 0.03 | 0.009 | 0.4 | 12.5 | 7.2 | 0.33 | 712 | 1.99 | 0.01 | 0.025 | 13.4 | 170 | 5.4 | 21 | 0.0005 | 0.08 | 0.82 | 1.6 | 0.1 | 0.2 | 9.7 |  | 0.06 | 3.3 | 0.017 | 0.15 | 0.21 | 11 | 0.09 | 1.15 | 27 | 4
Staff | L864919 | 505895 | 7125515 |  | 8 | Rock | Grabs from a narrow rubble train of dark brown to black weathered carbonate vein(s) w/ quartz stringer networks. Abundant Fe + (probable) Mn oxides. | Unknown Person | 2013-12-05 | WH13121184 |  |  | 0.28 | 0.14 | 13.3 | 0.005 | 5 | 260 | 0.11 | 0.17 | 7.86 | 0.18 | 15.2 | 4.7 | 6 | 0.13 | 14.6 | 4.46 | 0.57 | 0.025 | 0.05 | 0.05 | 0.009 | 0.07 | 7.2 | 1.5 | 3.26 | 7700 | 0.2 | 0.005 | 0.025 | 19.1 | 70 | 7.5 | 3 | 0.0005 | 0.005 | 0.6 | 2.8 | 0.6 | 0.1 | 2160 |  | 0.1 | 1.5 | 0.0025 | 0.02 | 0.15 | 15 | 0.025 | 7.55 | 51 | 2.1
Staff | L864920 | 505928 | 7125574 |  | 8 | Rock | Quartz vein float grab, from near soil station ZZ02839 (Au - 597 ppb). Chips from several angular pieces, largest of which was 6.5x 14x25cm. Abundant limonite in fractures and boxwork cavities. Some coarse fresh pyrite grains and crystals, but sparse overall. Some inclusions of chloritized and sericitized hostrock. | Unknown Person | 2013-12-05 | WH13121184 |  |  | 0.33 | 0.15 | 3.1 | 0.005 | 5 | 70 | 0.025 | 0.18 | 0.04 | 0.21 | 2.32 | 3.7 | 14 | 0.09 | 56 | 1.41 | 0.49 | 0.025 | 0.03 | 0.03 | 0.0025 | 0.03 | 0.9 | 1.9 | 0.07 | 186 | 0.3 | 0.01 | 0.025 | 19.7 | 100 | 5.8 | 1.4 | 0.0005 | 0.09 | 0.41 | 0.3 | 0.5 | 0.1 | 16 |  | 0.1 | 0.2 | 0.0025 | 0.01 | 0.5 | 2 | 0.025 | 0.69 | 39 | 1.4
Staff | L864921 | 505948 | 7125581 |  | 8 | Rock | Quartz vein float, selected grabs from rubble train upslope from soil station ZZ02839. Chips from nest of dark rusty cobbles, largest was 17x21x30 cm. Highly abundant limonite in fractures and bozwork cavities, sparse coarse grains of fresh pyrite. | Unknown Person | 2013-12-05 | WH13121184 |  |  | 0.47 | 0.14 | 5 | 0.045 | 5 | 60 | 0.07 | 0.13 | 0.08 | 0.29 | 3.14 | 1.8 | 14 | 0.11 | 72 | 1.97 | 0.32 | 0.025 | 0.03 | 0.04 | 0.007 | 0.03 | 1.5 | 0.9 | 0.03 | 224 | 0.15 | 0.01 | 0.025 | 13.1 | 230 | 5.3 | 1.4 | 0.0005 | 0.02 | 1.44 | 1.1 | 1.3 | 0.1 | 24.4 |  | 0.17 | 0.4 | 0.0025 | 0.01 | 0.49 | 3 | 0.025 | 1.39 | 39 | 2.6
Staff | L864922 | 505995 | 7125555 |  | 8 | Rock | Quartz vein float. Random grab-chips from about 15 pieces over the 1.5m width of the rubble train. Very limonitic, but to a lesser degree than the material sampled in L864921. | Unknown Person | 2013-12-05 | WH13121184 |  |  | 0.08 | 0.21 | 8.9 | 0.002 | 5 | 100 | 0.1 | 0.1 | 0.04 | 0.25 | 5.95 | 2.2 | 14 | 0.15 | 55.8 | 1.52 | 0.51 | 0.025 | 0.06 | 0.03 | 0.012 | 0.05 | 2.8 | 1.2 | 0.03 | 66 | 1.17 | 0.02 | 0.025 | 16.3 | 440 | 3.8 | 2.5 | 0.0005 | 0.03 | 1.06 | 1.2 | 1.2 | 0.1 | 22.3 |  | 0.04 | 0.8 | 0.0025 | 0.01 | 1.31 | 4 | 0.025 | 1.31 | 44 | 2.9
Staff | L864923 | 505993 | 7125560 |  | 8 | Rock | Quartz vein float. Grab-chips from about 10 pieces of rusty vein rubble w/ similar limonite content to that in L864922, but locally a bit more boxworks. This spray of vein material apparently represents only a lens measuring approximately 5m long by 0.5m maximum width. | Unknown Person | 2013-12-05 | WH13121184 |  |  | 0.31 | 0.13 | 14 | 0.003 | 5 | 100 | 0.06 | 0.33 | 0.03 | 0.15 | 4.11 | 2.1 | 16 | 0.12 | 68.1 | 1.45 | 0.32 | 0.025 | 0.04 | 0.04 | 0.008 | 0.05 | 2.1 | 0.7 | 0.01 | 71 | 0.28 | 0.01 | 0.025 | 14.3 | 220 | 11.7 | 2.3 | 0.0005 | 0.06 | 1.01 | 0.4 | 0.7 | 0.1 | 12.9 |  | 0.1 | 0.6 | 0.0025 | 0.01 | 1.03 | 1 | 0.025 | 0.97 | 44 | 2.5
Staff | L864924 | 506007 | 7125581 |  | 8 | Rock | 60-cm continuous chip across widest section of exposed, but slightly disturbed, in situ quartz vein. The vein and its downslope rubble train strikes at about 305 degrees, dip is vertical to steeply SW. 15 cm of the sampled width is strongly limonitic, whereas the other 45 cm is only weakly so. Minor fresh pytrite noted in one of the selvages. | Unknown Person | 2013-12-05 | WH13121184 |  |  | 0.05 | 0.12 | 11.2 | 0.0005 | 5 | 70 | 0.06 | 0.07 | 0.03 | 0.05 | 5.76 | 3.6 | 18 | 0.09 | 17.5 | 0.96 | 0.36 | 0.025 | 0.06 | 0.03 | 0.0025 | 0.06 | 2.7 | 0.8 | 0.01 | 134 | 0.33 | 0.01 | 0.025 | 8.7 | 250 | 2.8 | 2.6 | 0.0005 | 0.02 | 0.36 | 0.4 | 0.2 | 0.1 | 20.4 |  | 0.02 | 0.8 | 0.0025 | 0.01 | 0.33 | 2 | 0.025 | 1.13 | 16 | 3.1
Staff | L864926 | 506065 | 7126030 |  | 8 | Rock | Quartz vein float. Chips from 2 pieces about 3m apart; smaller one was roughly 10 cm per side, the larger (tabular) pc was 14x19x26 cm. Strongly limonitic, massive to locally coarsely crystalline quartz. Location is on a small landslide (solifluction mound) near soil station ZZ02956 (Au - 409 ppb). | Unknown Person | 2013-12-05 | WH13121184 |  |  | 0.24 | 0.17 | 1.3 | 0.0005 | 5 | 70 | 0.025 | 0.3 | 0.06 | 0.16 | 3.38 | 2.3 | 16 | 0.09 | 21 | 1.24 | 0.5 | 0.025 | 0.01 | 0.05 | 0.0025 | 0.02 | 1.4 | 1.3 | 0.06 | 240 | 0.29 | 0.04 | 0.025 | 5 | 290 | 19.2 | 1 | 0.0005 | 0.03 | 0.61 | 0.3 | 0.7 | 0.1 | 32 |  | 0.03 | 0.4 | 0.0025 | 0.01 | 0.47 | 2 | 0.025 | 1.34 | 21 | 0.7
Staff | L864927 | 506380 | 7126054 |  | 8 | Rock | Quartz vein float grab. Chips from 7 pieces in two spots about 2m apart, largest piece was 6x6x20 cm. Moderate limonite overall, few drusy cavities. | Unknown Person | 2013-12-05 | WH13121184 |  |  | 0.03 | 0.13 | 1.6 | 0.001 | 5 | 40 | 0.025 | 0.04 | 0.06 | 0.1 | 3.68 | 3.1 | 17 | 0.1 | 16.1 | 1.18 | 0.4 | 0.025 | 0.05 | 0.02 | 0.0025 | 0.04 | 1.5 | 1.2 | 0.02 | 280 | 1.26 | 0.01 | 0.025 | 8.3 | 300 | 3.8 | 1.7 | 0.0005 | 0.03 | 0.41 | 0.3 | 0.2 | 0.1 | 19.9 |  | 0.02 | 0.4 | 0.0025 | 0.01 | 0.62 | 4 | 0.09 | 1.62 | 35 | 2.3
Staff | L864928 | 506310 | 7126050 |  | 8 | Rock | Quartz vein float grab. Chips from 2 pieces about 1.5m apart: larger one measured 18x25x55 cm, the smaller was 10x10x18 cm w/attached phyllitic hostrock. Abindant limonite in fractures and in cavities - up to 1.5 cm square. Typical mixture of opaque white and glassy translucent massive to locally coarsely crystalline quartz. | Unknown Person | 2013-12-05 | WH13121184 |  |  | 0.02 | 0.06 | 0.7 | 0.007 | 5 | 130 | 0.025 | 0.03 | 0.005 | 0.01 | 1.14 | 0.6 | 15 | 0.07 | 15.4 | 1.46 | 0.21 | 0.025 | 0.02 | 0.02 | 0.0025 | 0.02 | 0.6 | 0.5 | 0.01 | 77 | 0.4 | 0.005 | 0.025 | 2.6 | 180 | 2.7 | 0.9 | 0.0005 | 0.03 | 0.61 | 0.2 | 0.1 | 0.1 | 4.9 |  | 0.01 | 0.2 | 0.0025 | 0.01 | 0.2 | 2 | 0.025 | 0.26 | 5 | 0.9
Staff | L864929 | 506212 | 7126074 |  | 8 | Rock | Quartz vein float grab, from two pieces having 12-15 cm thicknesses. Moderately abundant limonite overall, local concentrations in boxwork cavities. | Unknown Person | 2013-12-05 | WH13121184 |  |  | 0.06 | 0.08 | 0.5 | 0.001 | 5 | 20 | 0.025 | 0.1 | 0.02 | 0.11 | 0.97 | 1 | 12 | 0.06 | 10.7 | 0.82 | 0.16 | 0.025 | 0.01 | 0.03 | 0.0025 | 0.01 | 0.4 | 0.7 | 0.01 | 323 | 0.8 | 0.01 | 0.025 | 6.1 | 120 | 8 | 0.8 | 0.0005 | 0.02 | 0.46 | 0.2 | 0.1 | 0.1 | 11.8 |  | 0.01 | 0.1 | 0.0025 | 0.01 | 0.39 | 1 | 0.07 | 0.69 | 24 | 0.8
Staff | L864930 | 506058 | 7126026 |  | 8 | Rock | Carbonate-quartz vein float, on solifluction mound close to Sample L864926. Chips from two pieces, larger one at 7x14x17 cm. Dark chocolate-brown weathered calcite-ankerite + siderite (?) vein w/ irregular network of white quartz stringers, and assimilated fragments of sheared phyllitic hostrock. | Unknown Person | 2013-12-05 | WH13121184 |  |  | 0.17 | 0.31 | 6 | 0.002 | 5 | 320 | 0.2 | 0.19 | 11.35 | 0.36 | 26 | 6.3 | 8 | 0.35 | 12.7 | 4.19 | 1.36 | 0.08 | 0.22 | 0.07 | 0.009 | 0.15 | 17.4 | 3.4 | 3.78 | 11250 | 3.33 | 0.02 | 0.07 | 26.7 | 8880 | 19.6 | 6.6 | 0.001 | 0.005 | 1.04 | 5.8 | 1.5 | 0.2 | 2720 |  | 0.1 | 2.6 | 0.006 | 0.06 | 4.65 | 58 | 0.11 | 35.1 | 163 | 9.4
Staff | L864931 | 505967 | 7125936 |  | 8 | Rock | Quartz vein float composite grab. Chips from 5 pieces, the largest of which was 8x10x15 cm. Weakly to moderately limonitic, on fractures and in some boxwork cavities. | Unknown Person | 2013-12-05 | WH13121184 |  |  | 0.1 | 0.16 | 4.7 | 0.005 | 5 | 40 | 0.025 | 0.04 | 0.13 | 0.49 | 3.07 | 6.2 | 14 | 0.12 | 48.9 | 1.17 | 0.34 | 0.025 | 0.05 | 0.03 | 0.0025 | 0.03 | 1.4 | 0.9 | 0.06 | 847 | 0.81 | 0.01 | 0.025 | 25.3 | 540 | 3.2 | 1.5 | 0.0005 | 0.05 | 0.76 | 0.4 | 0.5 | 0.1 | 49.1 |  | 0.01 | 0.3 | 0.0025 | 0.01 | 0.57 | 5 | 0.06 | 2.58 | 54 | 2.2
Staff | L864932 | 506053 | 7126037 |  | 8 | Rock | Quartz vein float grab. Chips across larger piece (15x30x55cm) than those previously sampled in L864926. Abundant limonite in fractures and in cavities, also some blebs and a 2x3 cm clot of fresh pyrite. On solifluction lobe near soil station ZZ02956 (Au - 409 ppb). | Unknown Person | 2013-12-05 | WH13121184 |  |  | 0.51 | 0.14 | 0.9 | 0.002 | 5 | 20 | 0.025 | 0.51 | 0.16 | 0.61 | 2.66 | 5 | 14 | 0.06 | 40.9 | 1.46 | 0.33 | 0.025 | 0.05 | 0.15 | 0.011 | 0.02 | 1.2 | 0.9 | 0.13 | 699 | 0.45 | 0.06 | 0.025 | 10.3 | 480 | 22.2 | 0.9 | 0.0005 | 0.18 | 0.21 | 0.5 | 1.5 | 0.1 | 51.4 |  | 0.07 | 0.5 | 0.0025 | 0.01 | 0.51 | 2 | 0.025 | 1.78 | 22 | 1.8
Staff | L864933 | 506168 | 7125938 |  | 8 | Rock | Chip across thickest section (13-14 cm) of an irregular, discontinuous, flat-dipping quartz vein (or lens / pod ?). Massive to coarsely crystalline (drusy) quartz w/ abundant Fe + Mn oxides. One grain pyrite obseved. Sample includes 2-3 cm of silicified wallrock. | Unknown Person | 2013-12-05 | WH13121184 |  |  | 0.03 | 0.16 | 9.7 | 0.001 | 5 | 40 | 0.025 | 0.03 | 0.09 | 0.47 | 0.92 | 7.4 | 13 | 0.025 | 70.8 | 2.96 | 0.13 | 0.025 | 0.11 | 0.07 | 0.0025 | 0.01 | 0.6 | 0.4 | 0.005 | 420 | 1.19 | 0.005 | 0.025 | 34.8 | 670 | 2.9 | 0.3 | 0.0005 | 0.03 | 0.57 | 0.2 | 0.6 | 0.1 | 45.8 |  | 0.005 | 0.1 | 0.0025 | 0.01 | 2 | 3 | 0.06 | 3.67 | 245 | 8.2
Staff | L864934 | 506187 | 7125938 |  | 8 | Rock | 80-cm continuous chip across in situ subvertical quartz vein plus intervening strips of siliciclastic to phyllitic hostrock. Apparent shear hosted vein, striking about 120 degrees and dipping vetically to steeply SW. The quartz vein material is only weakly limonitic. Sample contains about 60% altered hostrock by volume. Dark brown oxide is concentrated along walls of the structure. | Unknown Person | 2013-12-05 | WH13121184 |  |  | 0.45 | 0.23 | 4.3 | 0.009 | 5 | 120 | 0.08 | 0.07 | 0.32 | 1.26 | 4.19 | 4.5 | 21 | 0.3 | 120.5 | 1.56 | 0.67 | 0.025 | 0.14 | 0.08 | 0.007 | 0.07 | 3.4 | 1.7 | 0.05 | 1700 | 2.47 | 0.01 | 0.025 | 29.3 | 1250 | 3.4 | 3.8 | 0.002 | 0.05 | 1.01 | 1.4 | 2.4 | 0.1 | 75 |  | 0.13 | 0.6 | 0.0025 | 0.04 | 1.82 | 25 | 0.06 | 5.85 | 122 | 7.4
Staff | L864935 | 506411 | 7126021 |  | 8 | Rock | Quartz vein rubble (broken outcrop) grab. Dark rusty quartz , abundant limonite in fractures and in cavities. Also some dark yellow powdery mineral, likely jarosite. The quartz is an apparent elliptical mass measuring 2x1.5m in surface area, and is situated adjacent to a narrow linear topographic depression striking at 120 (300) degrees. | Unknown Person | 2013-12-05 | WH13121184 |  |  | 0.06 | 0.19 | 0.7 | 0.0005 | 5 | 40 | 0.07 | 0.11 | 0.01 | 0.02 | 3.87 | 1.1 | 20 | 0.07 | 16 | 1.76 | 0.26 | 0.025 | 0.03 | 0.02 | 0.0025 | 0.02 | 1.5 | 0.6 | 0.01 | 68 | 0.5 | 0.03 | 0.025 | 6.2 | 470 | 6.2 | 1.2 | 0.0005 | 0.09 | 0.36 | 0.5 | 0.2 | 0.1 | 40.6 |  | 0.01 | 0.5 | 0.0025 | 0.01 | 0.73 | 3 | 0.025 | 0.8 | 20 | 1.7
Staff | L864936 | 506441 | 7126471 |  | 8 | Rock | Quartz vein float, 30-cm continuous chip across the apparent true width of a large tabular boulder measuring 30-35x55x75 cm. Rusty fractured, local drusy cavities, sericite on some fracture surfaces. Overall weak to moderate limonite content. | Unknown Person | 2013-12-05 | WH13121184 |  |  | 0.02 | 0.02 | 30 | 0.0005 | 5 | 10 | 0.025 | 0.01 | 0.005 | 0.02 | 0.72 | 0.9 | 17 | 0.025 | 5.9 | 0.72 | 0.1 | 0.025 | 0.03 | 0.01 | 0.0025 | 0.01 | 0.3 | 0.3 | 0.005 | 71 | 0.31 | 0.005 | 0.025 | 2.9 | 40 | 0.4 | 0.4 | 0.0005 | 0.01 | 0.33 | 0.1 | 0.1 | 0.1 | 4.1 |  | 0.005 | 0.1 | 0.0025 | 0.01 | 0.1 | 1 | 0.025 | 0.11 | 7 | 1.4
Staff | L864937 | 506603 | 7126269 |  | 8 | Rock | Broken outcrop rubble grab, across 60-cm width of very rusty weathered and highly fractured shale-argillite, in part shattered and recemented w/ Fe oxides (ferricrete-like appearance). Tightly crenulated rocks. | Unknown Person | 2013-12-05 | WH13121184 |  |  | 2.29 | 0.42 | 55.6 | 0.015 | 5 | 260 | 0.18 | 0.17 | 0.005 | 0.08 | 21 | 5.9 | 13 | 0.32 | 95.2 | 9.81 | 1.31 | 0.07 | 0.12 | 0.09 | 0.023 | 0.13 | 11.8 | 3.1 | 0.02 | 102 | 3.01 | 0.005 | 0.025 | 33.3 | 1240 | 10 | 5.7 | 0.002 | 0.12 | 2.9 | 1 | 11.3 | 0.1 | 4.6 |  | 0.13 | 2.5 | 0.0025 | 0.04 | 0.94 | 27 | 0.025 | 1.53 | 248 | 7.9
Staff | L864938 | 506720 | 7126349 |  | 8 | Rock | Quartz vein float grab. Chips from about 20 pieces in two spots 2.5m apart, largest piece was 12x13x25 cm. Abundant limonite in fractures, also some boxwork cavities. | Unknown Person | 2013-12-05 | WH13121184 |  |  | 0.11 | 0.16 | 11.4 | 0.001 | 5 | 70 | 0.09 | 0.06 | 0.01 | 0.05 | 5.88 | 1.4 | 16 | 0.13 | 23.6 | 1.32 | 0.37 | 0.025 | 0.05 | 0.01 | 0.005 | 0.05 | 2.9 | 1 | 0.01 | 65 | 0.56 | 0.01 | 0.025 | 12.6 | 140 | 2.5 | 2.2 | 0.0005 | 0.01 | 1.09 | 0.5 | 0.1 | 0.1 | 5.1 |  | 0.01 | 0.7 | 0.0025 | 0.01 | 0.55 | 2 | 0.025 | 0.84 | 43 | 2.3
Staff | L864939 | 506745 | 7126575 |  | 8 | Rock | Quartz vein float. Composite grab of many chips from 2-3m upslope, to 5m downslope, of a large quartz boulder measuring 0.9 x 1.0 x 1.7 m - situated nearly directly upslope from soil station ZZ02863 (Au - 64 ppb). Very limonitic in dense fractures, not many cavities (boxworks). | Unknown Person | 2013-12-05 | WH13121184 |  |  | 0.08 | 0.17 | 2.1 | 0.003 | 5 | 50 | 0.06 | 0.05 | 0.005 | 0.06 | 2.76 | 2.2 | 15 | 0.09 | 30.9 | 1.35 | 0.31 | 0.025 | 0.04 | 0.06 | 0.013 | 0.03 | 1.3 | 1.2 | 0.02 | 61 | 0.53 | 0.005 | 0.025 | 10.2 | 90 | 2.6 | 1.6 | 0.0005 | 0.01 | 0.37 | 0.2 | 0.3 | 0.1 | 1.7 |  | 0.06 | 0.5 | 0.0025 | 0.01 | 0.23 | 4 | 0.025 | 0.31 | 33 | 1.9
Staff | L864940 | 506670 | 7126413 |  | 8 | Rock | Quartz vein rubble (broken outcrop) and local float, composite grab. Chips from several rusty fragments w/ attached silicified and bleached hostrock, plus some chips from an in situ section 3m downslope. The vein is 15-20 cm in width, strikes ~110 (290) degrees, dips steeply NE. Moderately limonitic, massive and coarsely crystallline quartz. | Unknown Person | 2013-12-05 | WH13121184 |  |  | 0.05 | 0.11 | 65.9 | 0.001 | 5 | 60 | 0.06 | 0.04 | 0.03 | 0.1 | 2.5 | 0.9 | 16 | 0.06 | 32.2 | 1.02 | 0.25 | 0.025 | 0.04 | 0.01 | 0.0025 | 0.02 | 1.1 | 1.1 | 0.01 | 64 | 0.56 | 0.005 | 0.025 | 11 | 270 | 1.4 | 0.9 | 0.0005 | 0.005 | 2.19 | 0.4 | 0.1 | 0.1 | 12.9 |  | 0.1 | 0.2 | 0.0025 | 0.01 | 0.63 | 2 | 0.025 | 1.26 | 36 | 3.1
Staff | L864941 | 506624 | 7126371 |  | 8 | Rock | Quartz vein float, composite grab of many small pieces (1-2.5 cm width) - some w/ attached rusty shaly hostrock. The quartz is only weakly limonitic, and has somewhat of a shear fabric. Site is adjacent to and immediately upslope from soil station ZZ02858 (Au - 223 ppb). | Unknown Person | 2013-12-05 | WH13121184 |  |  | 0.48 | 0.26 | 11.7 | 0.002 | 5 | 190 | 0.12 | 0.06 | 0.005 | 0.02 | 14.3 | 1.4 | 17 | 0.18 | 70.3 | 1.69 | 0.88 | 0.025 | 0.09 | 0.02 | 0.017 | 0.11 | 7 | 2.2 | 0.02 | 52 | 0.52 | 0.01 | 0.025 | 9.9 | 280 | 3.2 | 4.6 | 0.0005 | 0.03 | 0.39 | 0.7 | 2.2 | 0.1 | 13.1 |  | 0.03 | 1.9 | 0.0025 | 0.04 | 0.27 | 9 | 0.05 | 0.79 | 38 | 4.1
Staff | L864942 | 506624 | 7126275 |  | 8 | Rock | Random grab-chips from several pieces of rusty quartz vein rubble, largest piece was 9 cm in thickness. Moderate to locally strong limonite in both fractures and cavities, also considerable sericite-muscovite. | Unknown Person | 2013-12-05 | WH13121184 |  |  | 0.15 | 0.17 | 1.7 | 0.001 | 5 | 50 | 0.06 | 0.15 | 0.03 | 0.12 | 3.41 | 4.9 | 19 | 0.1 | 46.5 | 1.39 | 0.4 | 0.025 | 0.04 | 0.02 | 0.006 | 0.04 | 1.5 | 2.5 | 0.03 | 120 | 0.31 | 0.01 | 0.025 | 21 | 210 | 7.2 | 1.6 | 0.0005 | 0.03 | 0.26 | 0.7 | 0.2 | 0.1 | 20.9 |  | 0.02 | 0.4 | 0.0025 | 0.01 | 0.23 | 2 | 0.025 | 1.01 | 42 | 2.1
Staff | L864943 | 506530 | 7126216 |  | 8 | Rock | Quartz and carbonate vein float. Composite grab-chips from several of the most rusty pieces in central part of a rubble train trending about 150 (330) degrees. Sample includes both quartz and quartz-carbonate vein material, the latter cut by a network of thin quartz stringers. Also present are angular breccia clasts of shaly host rock. Moderate to locally strong limonite in both fractures and cavities. | Unknown Person | 2013-12-05 | WH13121184 |  |  | 0.19 | 0.05 | 3.8 | 0.0005 | 5 | 160 | 0.025 | 0.03 | 5.36 | 2.15 | 3.92 | 1.8 | 13 | 0.025 | 12.2 | 3.02 | 0.18 | 0.025 | 0.05 | 0.02 | 0.009 | 0.01 | 1.7 | 0.8 | 2.2 | 2640 | 0.44 | 0.01 | 0.025 | 10.5 | 140 | 3.5 | 0.6 | 0.0005 | 0.01 | 0.17 | 2.9 | 1 | 0.1 | 1500 |  | 0.01 | 0.4 | 0.0025 | 0.01 | 0.1 | 21 | 0.025 | 5.94 | 53 | 2.1
Staff | L864944 | 506541 | 7126238 |  | 8 | Rock | Quartz vein float. Composite grab -chips from several pieces up to 15-20 cm in thickness, from a 3.5m wide rubble train trending northerly toward soil station ZZ02855 (Au - 58 ppb). Dark rusty, sheared/shattered quartz cemented by oxides - from 3 spots along 10m of the float train. Abundant limonite-goethite and some jarosite (?). | Unknown Person | 2013-12-05 | WH13121184 |  |  | 0.61 | 0.15 | 65.7 | 0.0005 | 5 | 840 | 0.08 | 0.53 | 0.01 | 0.13 | 5.83 | 1.8 | 16 | 0.15 | 51.8 | 3.3 | 0.42 | 0.025 | 0.06 | 0.04 | 0.01 | 0.05 | 2.8 | 1.7 | 0.01 | 79 | 0.53 | 0.03 | 0.025 | 11 | 870 | 28 | 2.5 | 0.001 | 0.21 | 1.67 | 0.6 | 2.7 | 0.1 | 30.1 |  | 0.05 | 0.9 | 0.0025 | 0.03 | 0.64 | 6 | 0.025 | 0.51 | 55 | 3.6
Staff | L864945 | 506418 | 7126453 |  | 8 | Rock | Quartz vein float chip. Sample cut across 26-cm true width of large tabular boulder measuring 26x30x105 cm. Overall weak to locally moderate rusty orange and dark chocolate brown oxides. Location is right across the gully from soil station ZZ02944 (Au - 86 ppb). | Unknown Person | 2013-12-05 | WH13121184 |  |  | 0.43 | 0.08 | 4.8 | 0.001 | 5 | 40 | 0.025 | 0.65 | 0.11 | 0.15 | 7.11 | 3.9 | 12 | 0.07 | 7.8 | 1.69 | 0.22 | 0.025 | 0.02 | 0.01 | 0.006 | 0.03 | 2.8 | 0.6 | 0.06 | 1470 | 0.17 | 0.02 | 0.025 | 9.9 | 380 | 18.7 | 1.2 | 0.0005 | 0.02 | 0.11 | 0.5 | 0.2 | 0.1 | 32.5 |  | 0.1 | 0.8 | 0.0025 | 0.01 | 0.24 | 1 | 0.025 | 1.66 | 31 | 0.9
Staff | L864951 | 506527 | 7126214 |  | 8 | Rock | Composite sample of brecciated quartz vein material from outcrop exposed in a shallow pit. Clasts of sooty and limonitic phyllite country rock w/ very fine grained sulphides (arsenopyrite and pyrite?) disseminated and in narrow stringers (<0.2mm). Quartz vein matrix is vuggy, orange and limonitic. | Unknown Person | 2013-12-05 | WH13121184 |  |  | 0.73 | 0.34 | 33.1 | 0.003 | 5 | 260 | 0.2 | 0.17 | 0.005 | 0.36 | 30 | 2.9 | 18 | 0.44 | 74.1 | 3.72 | 1.26 | 0.06 | 0.35 | 0.04 | 0.027 | 0.19 | 15.7 | 3.1 | 0.02 | 88 | 8.45 | 0.01 | 0.06 | 24.6 | 190 | 17 | 7.8 | 0.043 | 0.04 | 0.62 | 1.4 | 5.5 | 0.2 | 8.4 |  | 0.12 | 4.5 | 0.0025 | 0.03 | 1.23 | 25 | 0.06 | 1.68 | 234 | 20.4
Staff | L864952 | 506687 | 7126378 |  | 8 | Rock | Composite sample of very dark black, limonitic, and sooty phyllite from outcrop exposed in a shallow pit, containing very fine grained sulphides (arsenopyrite and pyrite?) and in narrow stringers (<0.2mm) of sulphide bearing quartz veinlets. | Unknown Person | 2013-12-05 | WH13121184 |  |  | 0.55 | 0.32 | 89.1 | 0.021 | 5 | 310 | 0.2 | 0.17 | 0.005 | 0.14 | 19.25 | 1.5 | 15 | 0.48 | 90.5 | 2.72 | 1.11 | 0.05 | 0.31 | 0.03 | 0.037 | 0.15 | 11.5 | 3.2 | 0.02 | 54 | 17.3 | 0.01 | 0.025 | 14.2 | 220 | 12 | 6.3 | 0.006 | 0.09 | 1.49 | 1.7 | 5.7 | 0.2 | 9.4 |  | 0.16 | 2.9 | 0.0025 | 0.04 | 3.15 | 41 | 0.07 | 2.2 | 165 | 17.9
Staff | L864953 | 506688 | 7126306 |  | 8 | Rock | Composite sample of fragments (<4 cm in diameter) removed from a 3ft deep pit. Fragments are of a very dark black, sooty and limonitic phyllite. | Unknown Person | 2013-12-05 | WH13121184 |  |  | 1.86 | 0.47 | 36.6 | 0.026 | 5 | 450 | 0.31 | 0.11 | 0.005 | 0.07 | 27.5 | 1.6 | 13 | 0.33 | 48.6 | 2.43 | 1.45 | 0.05 | 0.17 | 0.06 | 0.02 | 0.21 | 15.7 | 4.6 | 0.04 | 54 | 2.58 | 0.01 | 0.025 | 12.2 | 420 | 8.8 | 8.7 | 0.017 | 0.06 | 1.98 | 0.9 | 4.4 | 0.2 | 29.9 |  | 0.13 | 4.7 | 0.0025 | 0.08 | 1.1 | 30 | 0.06 | 2.11 | 106 | 8.3
Staff | L864954 | 506632 | 7126360 |  | 8 | Rock | Composite sample of fragments (<8 cm in diameter) removed from a 3ft deep pit. Fragments are a very dark black and sooty limonitic phyllite w/ <1% disseminated very fine grained sulphides (arsenopyrite and pyrite?) | Unknown Person | 2013-12-05 | WH13121184 |  |  | 1.85 | 0.37 | 62.1 | 0.024 | 5 | 250 | 0.23 | 0.21 | 0.01 | 0.12 | 23.6 | 1.9 | 20 | 0.41 | 70.6 | 4.34 | 1.52 | 0.07 | 0.14 | 0.07 | 0.042 | 0.22 | 14 | 2.7 | 0.03 | 42 | 7.02 | 0.06 | 0.025 | 17.2 | 1320 | 14.7 | 9.9 | 0.027 | 0.84 | 2.31 | 1.6 | 9.4 | 0.2 | 195.5 |  | 0.16 | 2.8 | 0.0025 | 0.07 | 2.21 | 41 | 0.07 | 2.06 | 119 | 7.9
Staff | L864955 | 506469 | 7126139 |  | 8 | Rock | Brecciated shale from outcrop, weathering orange/tan, limonitic, and with a colourful tarnish, fresh dark black. | Unknown Person | 2013-12-05 | WH13121184 |  |  | 0.32 | 0.37 | 11.5 | 0.005 | 5 | 130 | 0.27 | 0.06 | 0.2 | 0.68 | 16.9 | 3.8 | 22 | 0.92 | 187 | 1.73 | 1.49 | 0.06 | 0.14 | 0.1 | 0.026 | 0.12 | 9.2 | 4 | 0.02 | 153 | 3.36 | 0.02 | 0.025 | 11.1 | 2580 | 69.2 | 5.7 | 0.009 | 0.11 | 1.09 | 1.2 | 1.5 | 0.2 | 377 |  | 0.14 | 1.7 | 0.0025 | 0.1 | 7.19 | 52 | 0.08 | 10.3 | 52 | 7.8
Staff | L864956 | 504454 | 7126638 |  | 8 | Rock | Sample of vuggy orange/rusty and limonitic quartz vein material from float. Vugs filled with granular limonite. No visible sulphides. | Unknown Person | 2013-12-05 | WH13121184 |  |  | 0.33 | 0.18 | 3.5 | 0.003 | 5 | 80 | 0.05 | 0.47 | 0.2 | 0.19 | 2.06 | 1.7 | 12 | 0.22 | 18.4 | 1.43 | 0.29 | 0.025 | 0.02 | 0.05 | 0.0025 | 0.03 | 0.9 | 0.6 | 0.07 | 271 | 0.19 | 0.01 | 0.025 | 22.9 | 70 | 12.3 | 2.1 | 0.001 | 0.01 | 0.46 | 0.8 | 1.4 | 0.1 | 64.8 |  | 0.07 | 0.3 | 0.0025 | 0.02 | 0.25 | 3 | 0.05 | 1.06 | 40 | 1.4
Staff | L864957 | 504060 | 7126344 |  | 8 | Rock | Composite sample of vuggy and intensly limonitic quartz vein float material removed from a 3ft pit. Vugs are filled with granular limonite. No visible sulphides. | Unknown Person | 2013-12-05 | WH13121184 |  |  | 0.12 | 0.13 | 0.8 | 0.001 | 5 | 70 | 0.025 | 0.13 | 0.08 | 0.22 | 1.61 | 4.7 | 10 | 0.06 | 8 | 1.7 | 0.24 | 0.025 | 0.02 | 0.02 | 0.006 | 0.01 | 0.7 | 0.8 | 0.05 | 1070 | 0.24 | 0.01 | 0.025 | 25.7 | 80 | 21.3 | 0.5 | 0.001 | 0.005 | 0.29 | 1.6 | 0.5 | 0.1 | 14.6 |  | 0.08 | 0.1 | 0.0025 | 0.02 | 0.22 | 1 | 0.025 | 2.61 | 32 | 1.4
Staff | L864958 | 506253 | 7127998 |  | 8 | Rock | Sample of white-grey quartz float from within the creek, containing blebs of limonite-haematite-goethite that is granular and botriyodal. No visible sulphides. | Unknown Person | 2013-12-05 | WH13121184 |  |  | 0.05 | 0.21 | 14.9 | 0.0005 | 5 | 50 | 0.09 | 0.54 | 0.1 | 0.08 | 11.4 | 4.6 | 12 | 0.16 | 5 | 1.08 | 0.59 | 0.025 | 0.11 | 0.01 | 0.0025 | 0.07 | 4.8 | 2.6 | 0.06 | 797 | 1.66 | 0.03 | 0.025 | 9.3 | 450 | 47.7 | 2.8 | 0.001 | 0.005 | 0.22 | 0.4 | 0.3 | 0.1 | 41.2 |  | 0.08 | 1.7 | 0.0025 | 0.02 | 0.22 | 2 | 0.05 | 2.03 | 19 | 5.5
Staff | L864959 | 506319 | 7128064 |  | 8 | Rock | Sample of white-grey quartz float removed from a 20 x 25 x 25 cm boulder from within the creek, containing blebs of limonite-haematite in irregular granular masses. No visible sulphides. | Unknown Person | 2013-12-05 | WH13121184 |  |  | 0.01 | 0.11 | 2.1 | 0.001 | 5 | 10 | 0.025 | 0.01 | 0.03 | 0.03 | 0.83 | 1.3 | 13 | 0.06 | 1.5 | 0.69 | 0.32 | 0.025 | 0.01 | 0.01 | 0.0025 | 0.01 | 0.4 | 3 | 0.03 | 145 | 0.22 | 0.01 | 0.025 | 3.8 | 110 | 0.8 | 0.6 | 0.001 | 0.005 | 0.08 | 0.1 | 0.1 | 0.1 | 3.8 |  | 0.01 | 0.2 | 0.0025 | 0.01 | 0.025 | 1 | 0.025 | 0.39 | 10 | 0.25
Staff | L864960 | 506414 | 7128132 |  | 8 | Rock | Sample of dark grey very fine grained quartz arenite float with a few coarse rounded grains of chert., Trace amounts of very fine grained disseminated sulphides (pyrite?) | Unknown Person | 2013-12-05 | WH13121184 |  |  | 0.01 | 0.08 | 4 | 0.001 | 5 | 220 | 0.09 | 0.02 | 25.5 | 0.15 | 10.7 | 2.3 | 7 | 0.05 | 3.5 | 0.92 | 0.23 | 0.025 | 0.04 | 0.02 | 0.008 | 0.04 | 7.4 | 1.1 | 0.68 | 192 | 2.27 | 0.01 | 0.025 | 8.2 | 100 | 3.4 | 1.1 | 0.001 | 0.39 | 0.32 | 2.1 | 0.6 | 0.1 | 300 |  | 0.03 | 0.7 | 0.0025 | 0.09 | 0.43 | 2 | 0.07 | 6.12 | 34 | 1.7
Staff | L864961 | 506739 | 7128374 |  | 8 | Rock | Sample of weathering tan, fresh light grey, very hard/siliceous quartzite float from within the creek. Contains blebs of very fine grained granular pyrite as well as trace amounts of disseminated very fine grained pyrite throughout. | Unknown Person | 2013-12-05 | WH13121184 |  |  | 0.16 | 0.16 | 6 | 0.001 | 5 | 80 | 0.09 | 0.02 | 16.6 | 0.21 | 5.56 | 8.9 | 9 | 0.025 | 10.7 | 1.94 | 0.37 | 0.025 | 0.19 | 0.03 | 0.006 | 0.09 | 3.7 | 2 | 9.12 | 318 | 2.47 | 0.01 | 0.025 | 33.5 | 70 | 12 | 2 | 0.005 | 1.95 | 4.85 | 3.1 | 0.8 | 0.1 | 297 |  | 0.02 | 0.6 | 0.0025 | 0.07 | 0.85 | 3 | 0.19 | 3.77 | 40 | 6.3
Staff | L864962 | 506410 | 7128142 |  | 8 | Rock | Sample of weathering tan, fresh light grey, very hard/siliceous quartzite float from a 10 x 25 x 20 cm boulder within the creek. Contains blebs of very fine grained granular pyrite as well as trace disseminated very fine grained pyrite throughout. | Unknown Person | 2013-12-05 | WH13121184 |  |  | 0.06 | 0.22 | 3 | 0.0005 | 5 | 20 | 0.33 | 0.05 | 12.6 | 0.07 | 12.8 | 5 | 5 | 0.13 | 9.9 | 2.24 | 0.77 | 0.025 | 0.18 | 0.04 | 0.028 | 0.15 | 5.4 | 7.3 | 6.6 | 2140 | 0.21 | 0.01 | 0.025 | 9 | 200 | 3.6 | 5 | 0.001 | 0.21 | 1.79 | 2.9 | 0.5 | 0.1 | 34.1 |  | 0.03 | 2.5 | 0.0025 | 0.06 | 0.53 | 5 | 0.025 | 6.73 | 16 | 6.3
Staff | L864963 | 506473 | 7126263 |  | 8 | Rock | Sample of vuggy orange/rusty and limonitic quartz vein material from a 11 x 7 x 7 cm piece of float containing blebs of granular limonite-goethite, and fine grained granular sulphides (pyrite and arsenopyrite). | Unknown Person | 2013-12-05 | WH13121184 |  |  | 1.99 | 0.3 | 8.8 | 0.006 | 5 | 40 | 0.11 | 2.66 | 0.12 | 0.1 | 2.69 | 6.7 | 9 | 0.09 | 61.2 | 1.54 | 0.25 | 0.025 | 0.04 | 0.01 | 0.006 | 0.03 | 1.2 | 0.6 | 0.07 | 188 | 1.1 | 0.06 | 0.025 | 35 | 80 | 89.2 | 1.3 | 0.001 | 0.25 | 0.17 | 0.7 | 2 | 0.1 | 7.7 |  | 0.27 | 0.4 | 0.0025 | 0.01 | 1.35 | 1 | 0.025 | 0.86 | 74 | 2.1