## Klaza Composite Preparation
Sulphide Sample Testing
Workorder | Sample # | Hole | Zone | Interval Width (m) | Au (g/t) | Ag (g/t) | Coarse Reject Available (kg) | Weight to Composite (kg)
Composite A
WH12183293 | N814098 | KL-12-97 | BRX | 1.31 | 13.05 | 17.65 | 3.45 | 0.83
WH12199386 | N813344 | KL-12-112 | BRX | 1 | 5.3 | 5.5 | 2.59 | 0.64
WH12210747 | M358779 | KL-12-123 | BRX | 1 | 5.09 | 37.4 | 2.55 | 0.64
WH12213660 | M357539 | KL-12-125 | BRX | 1 | 9.03 | 27.7 | 2.48 | 0.64
WH12213660 | M357560 | KL-12-125 | BRX | 1.05 | 3.94 | 18.2 | 2.63 | 0.67
WH12213664 | M357592 | KL-12-125 | BRX | 1.37 | 5.75 | 8.05 | 2.88 | 0.87
WH12213661 | M357605 | KL-12-125 | BRX | 1 | 4.96 | 5.95 | 2.43 | 0.64
WH12215628 | M359773 | KL-12-126 | BRX | 1.6 | 4.4 | 4.06 | 3.89 | 1.02
WH12219454 | M356626 | KL-12-132 | BRX | 1.16 | 4.66 | 2.91 | 2.87 | 0.74
WH12145812 | N829634 | KL-12-66 | BRX | 0.95 | 0.637 | 130 | 5.54 | 0.61
WH12213660 | M357527 | KL-12-125 | BRX | 1 | 6.88 | 116 | 2.73 | 0.64
WH12213664 | M357594 | KL-12-125 | BRX | 1.15 | 5.36 | 75.8 | 2.83 | 0.73
WH12216600 | M359715 | KL-12-126 | BRX | 1.1 | 1.615 | 116 | 3 | 0.7
WH12140553 | N829494 | KL-12-66 | BRX | 1 | 2.63 | 261 | 4.4 | 0.64
| Total/Average |  |  | 15.69 | 5.347819 | 54.57019 | 44.27 | 10.01
Composite B
WH12133935 | N828065 | KL-12-64 | Eastern Klaza | 1.01 | 4.59 | 13.25 | 3.99 | 0.43
WH12163812 | M899874 | KL-12-80 | Eastern Klaza | 1.05 | 6.52 | 6.88 | 4.07 | 0.45
WH12159383 | M899422 | KL-12-81 | Eastern Klaza | 2.18 | 4.81 | 2.36 | 3.86 | 0.93
WH12203756 | M358478 | KL-12-116 | Eastern Klaza | 1.05 | 3.81 | 6.6 | 2.19 | 0.45
WH12207081 | N812644 | KL-12-121 | Eastern Klaza | 1.1 | 5.3 | 11.8 | 3.08 | 0.47
WH12207081 | N812651 | KL-12-121 | Eastern Klaza | 2.3 | 3.88 | 4.38 | 5.73 | 0.98
WH12188750 | N829244 | KL-12-68 | Eastern klaza | 1 | 34.1 | 47.5 | 3.75 | 0.42
WH12223861 | M356410 | KL-12-133 | Central Klaza | 1 | 5.25 | 8.32 | 2.33 | 0.42
WH12223861 | M356414 | KL-12-133 | Central Klaza | 3 | 24.5 | 3.39 | 8.48 | 1.27
WH12147829 | N828595 | KL-12-71 | Eastern Klaza | 1.25 | 3.1 | 70.7 | 5.4 | 0.53
WH12138696 | N829099 | KL-12-65 | Eastern Klaza | 1 | 16.05 | 90.2 | 3.42 | 0.42
WH12155878 | M897417 | KL-12-77 | Eastern Klaza | 1 | 14.65 | 392 | 5.15 | 0.42
WH12178649 | M897504 | KL-12-77 | Eastern Klaza | 1 | 7.43 | 65.2 | 5.54 | 0.42
WH12145817 | N829287 | KL-12-68 | Eastern Klaza | 0.97 | 1.205 | 187 | 3.69 | 0.41
WH12164245 | M899722 | KL-12-82 | Eastern Klaza | 1.6 | 0.85 | 369 | 6.38 | 0.68
WH12164246 | N810442 | KL-12-82 | Eastern Klaza | 1 | 1.755 | 146 | 4.98 | 0.42
WH12194252 | M358014 | KL-12-110 | Eastern Klaza | 1.02 | 1.215 | 156 | 2.72 | 0.43
WH12165527 | N828319 | KL-12-67 | Eastern Klaza | 1.02 | 2.34 | 234 | 3.73 | 0.43
| Total/Average |  |  | 23.55 | 8.61987 | 87.729 | 78.49 | 9.98
Composite C
WH12151248 | N829824 | KL-12-72 | BRX | 1.33 | 10.6 | 23.2 | 3.83 | 0.82
WH12219776 | N810670 | KL-12-88 | BRX | 2.58 | 4.64 | 181 | 7.66 | 1.59
WH12182389 | M355053 | KL-12-96 | BRX | 2.32 | 25.1 | 621 | 6.91 | 1.43
WH12182389 | M355063 | KL-12-96 | BRX | 2.9 | 10.55 | 92.7 | 7.29 | 1.78
WH12193441 | M355604 | KL-12-106 | BRX | 1 | 3.42 | 116 | 2.83 | 0.62
WH12194652 | N813321 | KL-12-109 | BRX | 1.19 | 3.57 | 283 | 3.16 | 0.73
WH12193367 | M355205 | KL-12-99 | BRX | 1 | 0.521 | 118 | 2.98 | 0.62
WH12199400 | M354103 | KL-12-112 | BRX | 0.77 | 1.74 | 167 | 2.33 | 0.47
WH12188882 | N814377 | KL-12-102 | BRX | 1.51 | 1.745 | 209 | 3.7 | 0.93
WH12181680 | N814527 | KL-12-105 | BRX | 1.65 | 1.62 | 286 | 4.3 | 1.02
| Total |  |  | 16.25 | 7.980437 | 227.3826 | 44.99 | 10.01
Composite D
WH12219507 | M356274 | KL-12-133 | Central Klaza | 1 | 3.22 | 400 | 2.46 | 0.61
WH12219506 | M356223 | KL-12-133 | Central Klaza | 1 | 1.615 | 105 | 2.65 | 0.61
WH12223860 | M356354 | KL-12-133 | Central Klaza | 1 | 0.657 | 265 | 2.71 | 0.61
WH12155876 | N829875 | KL-12-75 | Western Klaza | 1.85 | 5.66 | 5.57 | 3.43 | 1.13
WH12193444 | N814629 | KL-12-107 | Western Klaza | 1 | 4.64 | 191 | 2.36 | 0.61
WH12201237 | N812930 | KL-12-115 | Western Klaza | 2.11 | 13.75 | 357 | 5.13 | 1.29
WH12210742 | M359648 | KL-12-122 | Western Klaza | 1.05 | 15.9 | 333 | 2.44 | 0.64
WH12213668 | M357734 | KL-12-127 | Western Klaza | 1 | 5.73 | 204 | 2.58 | 0.61
WH12159051 | M897540 | KL-12-79 | Western Klaza | 1.09 | 1.24 | 119 | 1.79 | 0.66
WH12159051 | M897542 | KL-12-79 | Western Klaza | 1.12 | 7.47 | 1350 | 1.57 | 0.68
WH12213668 | M357748 | KL-12-127 | Western Klaza | 1 | 1.405 | 169 | 2.53 | 0.61
WH12219351 | M354519 | KL-12-131 | Western Klaza | 2.16 | 1.25 | 207 | 2.43 | 1.32
WH12202921 | N812925 | KL-12-115 | Western Klaza | 1.03 | 2.98 | 1560 | 2.49 | 0.63
| Total |  |  | 16.41 | 5.421336 | 374.2522 | 34.57 | 10.01