## Main
VAL PROPERTY
TRENCH NUMBER: TR-13-02
AZIMUTH: 056 degrees
Mapping NE to SW
START OF TRENCH: |  | 388612 6884301
END OF TRENCH: |  | 388444 6884184
DATE: June 19th to July 3rd, 2013
Mapped by Matt Turner | [7 empty] | WEI-21 | Au-AA24 | ME-MS61 | ME-MS61 | ME-MS61 | ME-MS61 | ME-MS61 | ME-MS61 | ME-MS61 | ME-MS61 | ME-MS61 | ME-MS61 | ME-MS61 | ME-MS61 | ME-MS61 | ME-MS61 | ME-MS61 | ME-MS61 | ME-MS61 | ME-MS61 | ME-MS61 | ME-MS61 | ME-MS61 | ME-MS61 | ME-MS61 | ME-MS61 | ME-MS61 | ME-MS61 | ME-MS61 | ME-MS61 | ME-MS61 | ME-MS61 | ME-MS61 | ME-MS61 | ME-MS61 | ME-MS61 | ME-MS61 | ME-MS61 | ME-MS61 | ME-MS61 | ME-MS61 | ME-MS61 | ME-MS61 | ME-MS61 | ME-MS61 | ME-MS61 | ME-MS61 | ME-MS61 | ME-MS61 | ME-MS61 | Ag-OG62 | Pb-OG62
Sampled by Matt Turner and Desmond King Blackjack | [7 empty] | Recvd Wt. | Au | Ag | Al | As | Ba | Be | Bi | Ca | Cd | Ce | Co | Cr | Cs | Cu | Fe | Ga | Ge | Hf | In | K | La | Li | Mg | Mn | Mo | Na | Nb | Ni | P | Pb | Rb | Re | S | Sb | Sc | Se | Sn | Sr | Ta | Te | Th | Ti | Tl | U | V | W | Y | Zn | Zr | Ag | Pb
[8 empty] | kg | ppm | ppm | % | ppm | ppm | ppm | ppm | % | ppm | ppm | ppm | ppm | ppm | ppm | % | ppm | ppm | ppm | ppm | % | ppm | ppm | % | ppm | ppm | % | ppm | ppm | ppm | ppm | ppm | ppm | % | ppm | ppm | ppm | ppm | ppm | ppm | ppm | ppm | % | ppm | ppm | ppm | ppm | ppm | ppm | ppm | ppm | %
BATCH # | SAMPLE # | RIB | FROM (m) | TO (m) | WIDTH (m) | Notes
2 | K862851 | NORTH | 0 | 2.3 | 2.3 |  | K862851 | 5.07 | 0.021 | 0.6 | 8.01 | 95.8 | 1370 | 1.65 | 1.19 | 0.46 | 3.58 | 48.3 | 10.4 | 14 | 13.9 | 17.5 | 3.95 | 16.3 | 0.14 | 0.9 | 0.218 | 2.41 | 27.2 | 41.4 | 0.24 | 2130 | 1.33 | 0.25 | 8.7 | 6.3 | 620 | 53.6 | 130 | <0.002 | 0.05 | 13.05 | 12.4 | 1 | 1.4 | 66.7 | 0.75 | <0.05 | 12.4 | 0.304 | 1.56 | 2.5 | 97 | 5.5 | 19.6 | 365 | 23.8
2 | K862852 | NORTH | 2.3 | 9.8 | 7.5 |  | K862852 | 2.62 | 0.022 | 0.55 | 7.81 | 43.6 | 1190 | 1.54 | 1.17 | 1.45 | 2.72 | 54.8 | 10.8 | 14 | 11.75 | 21.3 | 3.78 | 18 | 0.15 | 1 | 0.157 | 2.31 | 28.9 | 33.1 | 0.7 | 1600 | 1.24 | 1.73 | 8.8 | 9.7 | 600 | 62.2 | 106 | <0.002 | 0.03 | 5.97 | 12.7 | 1 | 1.6 | 262 | 0.7 | <0.05 | 14.2 | 0.309 | 1.29 | 2 | 95 | 2.6 | 16 | 266 | 21.1
2 | K862853 | NORTH | 9.8 | 15 | 5.2 |  | K862853 | 5.3 | 0.039 | 1.09 | 8.04 | 83.6 | 1050 | 1.65 | 1.73 | 0.55 | 6 | 53.1 | 11.1 | 17 | 14.35 | 25.9 | 3.89 | 17.95 | 0.17 | 0.9 | 0.251 | 3.02 | 28.2 | 29.6 | 0.33 | 2050 | 1.18 | 0.65 | 8.6 | 8.9 | 620 | 83 | 160 | <0.002 | 0.01 | 11.15 | 13.3 | 1 | 2.1 | 116 | 0.71 | 0.06 | 13.2 | 0.315 | 2.37 | 2.5 | 99 | 6.2 | 14.8 | 415 | 18.9
2 | K862854 | NORTH | 15 | 16.3 | 1.3 |  | K862854 | 4.77 | 0.035 | 2.28 | 8.21 | 78.8 | 1040 | 1.8 | 2.27 | 0.52 | 15.4 | 53.4 | 10.9 | 13 | 16.25 | 29 | 4.25 | 18.05 | 0.19 | 0.9 | 0.46 | 3.25 | 29.1 | 32.7 | 0.32 | 3380 | 1.27 | 0.61 | 8.6 | 8 | 600 | 229 | 166.5 | 0.002 | 0.03 | 12.75 | 13.5 | 2 | 2.2 | 124.5 | 0.72 | <0.05 | 13.5 | 0.311 | 2.55 | 2.6 | 102 | 6.2 | 14.6 | 1300 | 18.7
2 | K862855 | NORTH | 16.3 | 17.6 | 1.3 |  | K862855 | 4.32 | 0.015 | 1.02 | 8.52 | 64.7 | 1210 | 1.81 | 0.63 | 0.25 | 11.25 | 52.4 | 11.9 | 14 | 24 | 17.7 | 4.07 | 19 | 0.16 | 0.9 | 0.151 | 3.1 | 27.2 | 47 | 0.2 | 3410 | 1.06 | 0.09 | 9.4 | 8.4 | 630 | 147 | 151.5 | 0.003 | 0.01 | 14.1 | 16.3 | 2 | 1.9 | 52.8 | 0.8 | <0.05 | 13.9 | 0.339 | 2.53 | 2.8 | 117 | 9.5 | 16.6 | 724 | 17.6
2 | K862856 | NORTH | 17.6 | 19.9 | 2.3 |  | K862856 | 2.82 | 0.009 | 0.85 | 8.38 | 143 | 1410 | 1.82 | 0.9 | 0.48 | 11 | 60 | 16.4 | 13 | 15 | 28.2 | 4.44 | 18.8 | 0.17 | 0.9 | 0.247 | 2.96 | 31.2 | 49.1 | 0.47 | 4290 | 1.69 | 1 | 8.6 | 11.1 | 620 | 94.4 | 162.5 | <0.002 | 0.02 | 15.75 | 14.4 | 1 | 1.9 | 133 | 0.79 | <0.05 | 14.4 | 0.308 | 2.42 | 3.3 | 102 | 3.4 | 17 | 1040 | 18.1
2 | K862857 | NORTH | 19.9 | 22.6 | 2.7 |  | K862857 | 4.23 | 0.041 | 1.78 | 7.99 | 195 | 1070 | 1.77 | 2.21 | 0.23 | 11.55 | 52.4 | 15 | 17 | 14.8 | 60.8 | 5.6 | 18 | 0.2 | 0.9 | 0.584 | 3.38 | 29 | 46.8 | 0.24 | 3460 | 1.56 | 0.14 | 8.2 | 8.5 | 590 | 100.5 | 179 | 0.002 | 0.02 | 36.9 | 14.2 | 2 | 2.5 | 62 | 0.68 | <0.05 | 13.2 | 0.307 | 3.02 | 3.7 | 102 | 9.4 | 16.2 | 894 | 18
2 | K862858 | NORTH | 22.6 | 24 | 1.4 |  | K862858 | 3.47 | 0.057 | 0.53 | 8.26 | 70.8 | 1310 | 1.66 | 1.65 | 1.3 | 3.7 | 56.6 | 13.5 | 20 | 9.47 | 21.7 | 4.09 | 18.55 | 0.18 | 1.1 | 0.185 | 2.56 | 28 | 32.4 | 0.61 | 1910 | 1.19 | 1.4 | 9.1 | 9.7 | 670 | 50.4 | 107.5 | 0.002 | 0.02 | 9.17 | 13.7 | 1 | 1.8 | 246 | 0.78 | 0.06 | 13.9 | 0.339 | 1.47 | 2.7 | 101 | 3 | 15.9 | 329 | 24.7
2 | K862859 | NORTH | 24 | 26.75 | 2.75 |  | K862859 | 4.27 | 0.032 | 1.07 | 7.93 | 231 | 1010 | 1.49 | 2.42 | 0.43 | 3.89 | 51.6 | 10.8 | 15 | 11.75 | 31.9 | 4.9 | 18.05 | 0.18 | 1 | 0.344 | 2.89 | 27.8 | 30.5 | 0.3 | 1730 | 1.28 | 0.4 | 8.3 | 7.2 | 530 | 57 | 138.5 | <0.002 | 0.04 | 22.6 | 13 | 1 | 2.1 | 95.3 | 0.72 | <0.05 | 13.2 | 0.31 | 2.3 | 2.9 | 97 | 7 | 14.4 | 325 | 20.8
2 | K862860 | NORTH | 26.75 | 32.3 | 5.55 |  | K862860 | 3.69 | 0.017 | 0.65 | 8.12 | 91.2 | 1080 | 1.57 | 1.73 | 0.73 | 7.44 | 56.1 | 13.1 | 18 | 12.5 | 19.5 | 4.04 | 18.85 | 0.17 | 1 | 0.257 | 2.87 | 28.8 | 32.5 | 0.7 | 2630 | 1.71 | 1.07 | 8.8 | 9.9 | 630 | 58.2 | 146 | 0.003 | 0.01 | 11.25 | 14.4 | 1 | 2 | 161 | 0.76 | 0.06 | 13.2 | 0.329 | 2.22 | 3 | 104 | 5.1 | 17.5 | 495 | 22
2 | K862861 | NORTH | 32.3 | 36.3 | 4 |  | K862861 | 4.75 | 0.064 | 2.03 | 7.01 | 372 | 1220 | 2.03 | 3.65 | 0.28 | 16.9 | 47.8 | 24.2 | 15 | 18.05 | 41.4 | 6.75 | 16.7 | 0.21 | 0.9 | 0.902 | 2.74 | 29.7 | 35.9 | 0.44 | 4260 | 4.99 | 0.26 | 6.1 | 9.6 | 530 | 117.5 | 143.5 | 0.003 | 0.06 | 19.45 | 12.9 | 2 | 1.9 | 70.8 | 0.54 | 0.09 | 12 | 0.233 | 2.19 | 6.9 | 93 | 6 | 30.9 | 1760 | 18.9
2 | K862862 | NORTH | 36.3 | 44.8 | 8.5 |  | K862862 | 2.72 | 0.037 | 1.06 | 8.02 | 76.9 | 1040 | 1.48 | 3.53 | 1.28 | 5.66 | 53.4 | 14.8 | 17 | 9.83 | 33.6 | 4.51 | 18 | 0.16 | 0.9 | 0.261 | 2.31 | 28.6 | 23.3 | 0.7 | 1960 | 1.49 | 1.7 | 8.1 | 8.4 | 600 | 46 | 113 | 0.002 | 0.08 | 7.48 | 13.4 | 1 | 1.8 | 233 | 0.68 | 0.11 | 12.6 | 0.31 | 1.6 | 2.8 | 101 | 2.8 | 17.3 | 365 | 20.1
2 | K862863 |  | STANDARD (KLAZA 4) |  |  |  | K862863 | 0.26 | 0.339 | 4.64 | 6.74 | 732 | 440 | 1.5 | 3.32 | 2.08 | 11.65 | 46.7 | 12.4 | 23 | 13.45 | 325 | 5.1 | 16.35 | 0.19 | 1.1 | 0.314 | 3 | 25.6 | 25.6 | 0.79 | 1920 | 17.75 | 0.15 | 6.2 | 14.4 | 510 | 486 | 159.5 | 0.007 | 2.72 | 27.7 | 9.7 | 2 | 6.2 | 108 | 0.53 | 0.35 | 11.6 | 0.204 | 2.72 | 5.1 | 67 | 6.1 | 11.2 | 895 | 29.5
2 | K862864 | NORTH | 44.8 | 49.8 | 5 |  | K862864 | 3.65 | 0.025 | 1.47 | 8.1 | 84.2 | 1230 | 1.4 | 4.8 | 1.43 | 3.96 | 53.6 | 11 | 18 | 8.21 | 27 | 3.8 | 18.15 | 0.14 | 1 | 0.234 | 2.45 | 27.6 | 25.1 | 0.96 | 1480 | 1.06 | 1.78 | 8.7 | 7.6 | 600 | 60 | 102 | <0.002 | 0.11 | 9.13 | 13.1 | 2 | 1.9 | 282 | 0.73 | 0.1 | 13.8 | 0.32 | 1.31 | 2.3 | 98 | 2.5 | 15.3 | 248 | 21
2 | K862865 | NORTH | 49.8 | 55.8 | 6 |  | K862865 | 3.65 | 0.01 | 0.87 | 8.16 | 39.6 | 1420 | 1.42 | 1.2 | 1.58 | 3.63 | 51.5 | 8.6 | 15 | 5.84 | 19.9 | 3.65 | 18.15 | 0.16 | 0.9 | 0.192 | 2.5 | 26.1 | 27.3 | 1.01 | 1280 | 0.67 | 1.93 | 9.1 | 8.1 | 600 | 58 | 116.5 | <0.002 | 0.05 | 7.66 | 13.1 | 1 | 1.6 | 292 | 0.83 | <0.05 | 12.8 | 0.325 | 1.54 | 2.4 | 100 | 2 | 13.1 | 231 | 19.9
2 | K862866 | NORTH | 55.8 | 60.8 | 5 |  | K862866 | 5.06 | 0.076 | 3.54 | 6.98 | 374 | 4110 | 1.43 | 3.29 | 0.94 | 10.75 | 47 | 6 | 20 | 8.12 | 67.2 | 4 | 15.95 | 0.17 | 1.2 | 0.429 | 2.69 | 24.4 | 27.9 | 0.48 | 1060 | 3.07 | 0.84 | 8.1 | 7.8 | 590 | 272 | 138 | 0.002 | 0.17 | 31.6 | 9.7 | 1 | 2.2 | 183.5 | 0.65 | 0.05 | 10.7 | 0.275 | 2.1 | 2.6 | 78 | 4.5 | 11.7 | 561 | 31.9
2 | K862867 | NORTH | 60.8 | 62.9 | 2.1 |  | K862867 | 3.76 | 0.197 | 5.17 | 7.78 | 430 | 710 | 1.12 | 5.28 | 0.14 | 4.79 | 47.7 | 1.1 | 14 | 11.7 | 42.9 | 4.96 | 17.95 | 0.17 | 0.9 | 0.749 | 3.75 | 25.9 | 15.6 | 0.23 | 398 | 5.41 | 0.08 | 8 | 3.5 | 530 | 324 | 198 | <0.002 | 0.36 | 29.6 | 11.1 | 1 | 3.3 | 54.4 | 0.69 | <0.05 | 11 | 0.306 | 3.49 | 2.2 | 94 | 17.3 | 6 | 619 | 20
2 | K862868 | NORTH | 62.9 | 63.7 | 0.8 |  | K862868 | 5.64 | 0.037 | 1.42 | 8.58 | 113.5 | 810 | 1.76 | 1.83 | 0.2 | 18.9 | 52 | 6.5 | 15 | 16.8 | 44.2 | 4.7 | 18.8 | 0.16 | 0.9 | 0.275 | 3.63 | 27.5 | 83.1 | 0.22 | 1910 | 1.32 | 0.06 | 8.8 | 5.6 | 580 | 119 | 188 | 0.002 | 0.18 | 24.2 | 13.7 | 1 | 2.3 | 51.5 | 0.71 | <0.05 | 12.3 | 0.329 | 3.47 | 2.9 | 107 | 11.2 | 11.6 | 1370 | 19.4
2 | K862869 | NORTH | 63.7 | 69.95 | 6.25 |  | K862869 | 5.08 | 0.03 | 2.14 | 7.83 | 262 | 640 | 1.58 | 2.08 | 0.13 | 10.15 | 41.9 | 3.7 | 20 | 14 | 51.6 | 4.49 | 20.1 | 0.16 | 1.8 | 0.592 | 3.88 | 22.4 | 19.6 | 0.26 | 860 | 2.59 | 0.05 | 10.1 | 5.2 | 560 | 236 | 225 | 0.003 | 0.24 | 32.9 | 7.9 | 1 | 2.7 | 42.2 | 0.78 | <0.05 | 11.4 | 0.233 | 3.65 | 3.8 | 65 | 7.9 | 8 | 738 | 58.4
2 | K862870 | NORTH | 69.95 | 70.95 | 1 |  | K862870 | 2.56 | 1.755 | >100 | 5.16 | 2370 | 1060 | 0.85 | 137 | 0.04 | 9.8 | 39.7 | 0.8 | 13 | 9.58 | 291 | 4.17 | 13.3 | 0.15 | 0.7 | 5 | 2.54 | 20.8 | 20.4 | 0.15 | 187 | 31.7 | 0.03 | 5.3 | 3.7 | 590 | >10000 | 126.5 | <0.002 | 0.73 | 595 | 9.1 | 1 | 5 | 112 | 0.45 | 0.07 | 7.3 | 0.213 | 2.38 | 3.2 | 74 | 16.7 | 4.5 | 703 | 17.2 | 147 | 2.59
2 | K862871 | NORTH |  |  |  | Grab at 70.55 - QV with sulphide pits | K862871 | 1.13 | 1.245 | >100 | 1.95 | 3720 | 780 | 0.61 | 57.4 | 0.02 | 8.77 | 18.25 | 0.7 | 12 | 4.63 | 315 | 6.56 | 5.95 | 0.15 | 0.2 | 7.53 | 0.91 | 8.1 | 31.7 | 0.06 | 99 | 67.3 | 0.02 | 1.1 | 3.8 | 570 | >10000 | 46.5 | <0.002 | 0.81 | 1105 | 3.2 | 1 | 3.2 | 160.5 | <0.05 | 0.07 | 4.5 | 0.059 | 1.09 | 4.3 | 27 | 2.7 | 2.9 | 1300 | 5.4 | 166 | 2.92
2 | K862872 | NORTH | 70.95 | 74.05 | 3.1 |  | K862872 | 4.49 | 0.066 | 3.09 | 7.92 | 1140 | 1250 | 2.14 | 1.92 | 0.31 | 34.5 | 60.4 | 5.3 | 19 | 12.15 | 167.5 | 3.79 | 20.1 | 0.18 | 1.7 | 0.863 | 3.85 | 31 | 18.2 | 0.26 | 1070 | 3.57 | 0.04 | 8.4 | 7.4 | 830 | 299 | 227 | <0.002 | 0.09 | 42.8 | 6.8 | 1 | 2.1 | 40.5 | 0.67 | <0.05 | 11.5 | 0.269 | 3.32 | 3.5 | 55 | 3.3 | 9.8 | 1730 | 53.3
2 | K862873 | NORTH | 74.05 | 74.55 | 0.5 |  | K862873 | 1.51 | 0.156 | 3.73 | 7.76 | 1620 | 900 | 1.82 | 0.96 | 0.08 | 2.88 | 57.3 | 0.7 | 29 | 10.55 | 70.6 | 3.11 | 21.3 | 0.17 | 3.5 | 0.437 | 3.79 | 30.7 | 17.6 | 0.28 | 160 | 2.93 | 0.04 | 8.1 | 6.7 | 350 | 188.5 | 242 | 0.003 | 0.17 | 64.9 | 7 | 1 | 2.3 | 49.8 | 0.65 | <0.05 | 11.9 | 0.25 | 3.58 | 4.1 | 57 | 4.1 | 6.8 | 543 | 128
2 | K862874 | NORTH | 74.55 | 75.05 | 0.5 |  | K862874 | 1.65 | 2.43 | 36.5 | 5.97 | 3260 | 430 | 1.04 | 4.36 | 0.08 | 2.16 | 41.1 | 0.5 | 14 | 7.97 | 40.8 | 3.23 | 16.6 | 0.14 | 1.2 | 0.735 | 3.1 | 22.7 | 27.7 | 0.23 | 322 | 2.43 | 0.03 | 6.3 | 3 | 320 | 6200 | 188.5 | <0.002 | 0.43 | 146 | 8.6 | 1 | 7.9 | 40 | 0.5 | 0.05 | 6.9 | 0.228 | 2.88 | 2 | 69 | 11.6 | 5 | 238 | 35.6
2 | K862875 | NORTH | 75.05 | 76.95 | 1.9 |  | K862875 | 11.3 | 0.512 | >100 | 6.27 | 888 | 820 | 0.93 | 20.4 | 0.1 | 2.92 | 44.3 | 1 | 13 | 12.95 | 64.2 | 4.23 | 15.25 | 0.14 | 0.7 | 1.2 | 3.03 | 24.6 | 15.2 | 0.17 | 219 | 3.15 | 0.03 | 6.7 | 3.9 | 380 | >10000 | 150 | <0.002 | 0.67 | 200 | 10 | <1 | 3.8 | 47.7 | 0.54 | <0.05 | 8.9 | 0.257 | 2.47 | 1.9 | 80 | 8.7 | 6 | 472 | 15.9 | 123 | 2.07
2 | K862876 |  | BLANK |  |  |  | K862876 | 1.05 | 0.007 | 0.4 | 0.06 | 12 | 110 | 0.05 | 0.11 | 21.7 | 0.1 | 1.06 | 0.9 | 1 | 0.14 | 2.3 | 0.48 | 0.46 | 0.05 | <0.1 | 0.009 | 0.02 | 0.5 | 1 | 13.4 | 214 | 0.24 | <0.01 | 0.1 | <0.2 | 160 | 73.1 | 1.3 | <0.002 | <0.01 | 0.93 | 0.2 | 1 | <0.2 | 56 | <0.05 | <0.05 | <0.2 | <0.005 | 0.02 | 0.5 | 2 | 0.1 | 0.7 | 23 | <0.5
2 | K862877 | NORTH | 76.95 | 80.25 | 3.3 |  | K862877 | 4.75 | 0.043 | 1.9 | 8.15 | 206 | 900 | 1.62 | 2.33 | 0.29 | 5.38 | 50.2 | 7.2 | 13 | 15.65 | 120.5 | 4.7 | 17.85 | 0.18 | 0.8 | 0.493 | 3.8 | 26.7 | 38.8 | 0.31 | 956 | 1.23 | 0.05 | 8.1 | 5.8 | 610 | 135.5 | 213 | <0.002 | 0.28 | 68.5 | 12.9 | 1 | 2.5 | 45.2 | 0.7 | 0.06 | 13.2 | 0.309 | 3.49 | 3.3 | 102 | 7.4 | 11.4 | 672 | 16
2 | K862878 | SOUTH | 80.25 | 81.55 | 1.3 | Sample taken on south rib due to sloughing | K862878 | 5.55 | 1.91 | >100 | 6.37 | 2270 | 810 | 1.15 | 6.35 | 0.19 | 1.72 | 37.8 | 2.9 | 14 | 12.2 | 61 | 4.87 | 15.6 | 0.14 | 0.7 | 0.395 | 2.96 | 19.9 | 32.3 | 0.24 | 327 | 2.47 | 0.08 | 6.1 | 4.4 | 420 | 322 | 181 | <0.002 | 0.46 | 216 | 11.5 | 1 | 4.5 | 128.5 | 0.51 | 0.14 | 9.3 | 0.257 | 2.68 | 2.6 | 91 | 7.9 | 5.7 | 281 | 13.8 | 131
2 | K862879 | NORTH | 81.55 | 91.85 | 10.3 |  | K862879 | 5.1 | 0.131 | 0.66 | 8.1 | 42.5 | 1500 | 2.09 | 6.23 | 1.52 | 0.79 | 57.3 | 6.7 | 12 | 8.81 | 32.9 | 3.34 | 20.8 | 0.18 | 1.8 | 0.216 | 3.31 | 28.1 | 32.5 | 0.3 | 1250 | 2.2 | 0.64 | 7.7 | 6.1 | 790 | 48.5 | 120.5 | <0.002 | 0.21 | 8.16 | 7.9 | 1 | 2 | 159.5 | 0.62 | <0.05 | 10.4 | 0.246 | 2.11 | 3.1 | 69 | 1.8 | 10.9 | 118 | 56.7
2 | K862880 | NORTH | 91.85 | 92.85 | 1 |  | K862880 | 4.77 | 0.09 | 1.47 | 8.12 | 213 | 1280 | 2.08 | 60.4 | 0.26 | 0.37 | 58.7 | 1.7 | 11 | 11.75 | 74.1 | 3.76 | 20.7 | 0.15 | 2 | 0.059 | 3.66 | 29.8 | 14.7 | 0.23 | 228 | 2.97 | 0.17 | 8.1 | 3.3 | 630 | 81.7 | 147.5 | 0.002 | 0.29 | 13.25 | 5.9 | 1 | 2.5 | 126 | 0.58 | 0.14 | 10.3 | 0.232 | 2.67 | 2.9 | 52 | 1.6 | 6.3 | 46 | 59.4
2 | K862881 | NORTH | 107.75 | 109.9 | 2.15 |  | K862881 | 4.61 | 0.019 | 0.47 | 8.86 | 91.6 | 1130 | 1.5 | 2.06 | 0.45 | 3.92 | 55.6 | 10.1 | 17 | 14.1 | 22.5 | 4.32 | 18.75 | 0.17 | 1 | 0.342 | 2.89 | 28.4 | 38.7 | 0.43 | 958 | 2.97 | 0.24 | 9.3 | 9.1 | 650 | 28 | 145 | <0.002 | 0.04 | 9.1 | 14 | 2 | 2.6 | 55.2 | 0.79 | 0.07 | 13.5 | 0.336 | 2.55 | 3.3 | 107 | 4 | 18.4 | 264 | 20.9
2 | K862882 | NORTH | 109.9 | 112.15 | 2.25 |  | K862882 | 4.45 | 0.023 | 0.58 | 8.17 | 46 | 1060 | 1.35 | 7.81 | 1.87 | 4 | 52.8 | 11.8 | 15 | 8.82 | 10.7 | 4.31 | 18.25 | 0.17 | 0.8 | 0.45 | 2.58 | 29.1 | 20 | 1 | 838 | 1.27 | 1.78 | 8.3 | 6.4 | 560 | 38.2 | 118 | <0.002 | 0.19 | 4.47 | 12.7 | 1 | 2.2 | 287 | 0.67 | 0.07 | 11.9 | 0.319 | 1.8 | 2.7 | 101 | 6.4 | 15.4 | 294 | 17.2
2 | K862883 | NORTH | 112.15 | 114.95 | 2.8 |  | K862883 | 5.08 | 0.025 | 0.65 | 8.82 | 87.8 | 1080 | 1.53 | 3.03 | 0.31 | 2.44 | 51.3 | 12 | 19 | 12.1 | 39.8 | 4.61 | 19.45 | 0.18 | 1 | 0.378 | 2.94 | 28.1 | 31.8 | 0.39 | 877 | 2.82 | 0.17 | 9.5 | 8 | 580 | 40.1 | 131.5 | 0.002 | 0.13 | 19.35 | 15.2 | 2 | 2.7 | 53.1 | 0.83 | 0.08 | 14.4 | 0.335 | 2.39 | 3.8 | 112 | 5 | 21.1 | 164 | 20.3
2 | K862884 | NORTH | 169 | 171 | 2 |  | K862884 | 4.25 | 0.026 | 0.47 | 6.21 | 79.2 | 1400 | 1.33 | 1.4 | 3.5 | 0.26 | 26.2 | 10.2 | 13 | 11.5 | 17.2 | 3.46 | 16.45 | 0.13 | 0.6 | 0.373 | 1.96 | 11 | 244 | 0.21 | 1020 | 1.39 | 0.05 | 7.1 | 6 | 510 | 22.9 | 71.1 | 0.002 | 0.14 | 14.95 | 10.8 | 1 | 2.1 | 107.5 | 0.54 | 0.09 | 7.5 | 0.296 | 1.57 | 2 | 97 | 4.6 | 12.3 | 70 | 13.1
2 | K862885 | NORTH | 171 | 181 | 10 |  | K862885 | 11.49 | 0.035 | 0.64 | 8.66 | 104 | 1330 | 1.54 | 1.91 | 0.73 | 0.31 | 53.4 | 12.1 | 13 | 12.3 | 20.4 | 3.88 | 19.35 | 0.17 | 1.1 | 0.326 | 2.75 | 28.4 | 35.4 | 0.98 | 775 | 1.16 | 0.66 | 8.4 | 8 | 640 | 25.4 | 130 | <0.002 | 0.14 | 7.87 | 13.9 | 2 | 2.2 | 119 | 0.67 | 0.14 | 14.4 | 0.321 | 1.96 | 2.3 | 102 | 4.2 | 16.2 | 71 | 26.2
2 | K862886 | NORTH | 192 | 193 | 1 |  | K862886 | 2.34 | 0.358 | 0.83 | 9.12 | 971 | 1050 | 1.89 | 2.28 | 0.98 | 0.63 | 52.7 | 14.9 | 16 | 10.2 | 17.3 | 4.49 | 21.7 | 0.18 | 1.1 | 0.202 | 2.36 | 25.4 | 67.8 | 0.23 | 1460 | 2.29 | 0.39 | 9.7 | 13.2 | 750 | 27.1 | 121 | <0.002 | 0.18 | 12.8 | 17.4 | 2 | 3.9 | 84.9 | 0.78 | 0.21 | 12.2 | 0.387 | 1.89 | 2.9 | 139 | 9.3 | 21.1 | 87 | 20.9
END OF TRENCH

## Weighted Average
69.95 | 70.95 | 1 | 1.755 | 147 | 0.1512931 | 12.67241 |  |  | 0.2507143 | 21
70.95 | 74.05 | 3.1 | 0.066 | 3.09 | 0.01763793 | 0.8257759 |  |  | 0.02922857 | 1.368429
74.05 | 74.55 | 0.5 | 0.156 | 3.73 | 0.006724138 | 0.1607759 |  |  | 0.01114286 | 0.2664286
74.55 | 75.05 | 0.5 | 2.43 | 36.5 | 0.1047414 | 1.573276 | 0.1735714 | 2.607143 | 0.1735714 | 2.607143
75.05 | 76.95 | 1.9 | 0.512 | 123 | 0.08386207 | 20.14655 | 0.1389714 | 33.38571 | 0.1389714 | 33.38571
76.95 | 80.25 | 3.3 | 0.043 | 1.9 | 0.01223276 | 0.5405172 | 0.02027143 | 0.8957143
80.25 | 81.55 | 1.3 | 1.91 | 131 | 0.2140517 | 14.68103 | 0.3547143 | 24.32857
|  | 11.6 |  |  | 0.5905431 | 50.60034
|  | 7 |  |  |  |  | 0.6875286 | 61.21714
|  | 7 | [6 empty] | 0.6036286 | 58.62771