## Grab
[8 empty] | Wgt | Au | Pt | Pd | Mo | Cu | Pb | Zn | Ag | Ni | Co | Mn | Fe | As | Au | Th | Sr | Cd | Sb | Bi | V | Ca | P | La | Cr | Mg | Ba | Ti | B | Al | Na | K | W | S | Sc | Ga
Sample # | Sampler | Shipment | Certificate | UTME | UTMN | Type | Description | KG | PPB | PPB | PPB | PPM | PPM | PPM | PPM | PPM | PPM | PPM | PPM | % | PPM | PPM | PPM | PPM | PPM | PPM | PPM | PPM | % | % | PPM | PPM | % | PPM | % | PPM | % | % | % | PPM | % | PPM | PPM
[8 empty] | 0.01 | 2 | 3 | 2 | 1 | 1 | 3 | 1 | 0.3 | 1 | 1 | 2 | 0.01 | 2 | 2 | 2 | 1 | 0.5 | 3 | 3 | 1 | 0.01 | 0.001 | 1 | 1 | 0.01 | 1 | 0.01 | 20 | 0.01 | 0.01 | 0.01 | 2 | 0.05 | 5 | 5
Q009151 | MP | GF-13-01 | WHI13000298 | 501456 | 6655812 | G | QV: chalky to glassy white weaterhing orange-red, irregular with black wad on fractures. Qtz[30%] - glassy grey, anhedral blebs to several mm.Albite & sericite[60%] : white- chalky, opaque, scratches with knife. Pyrite[1%]: subhedral, 0.5 mm, rusthy weaterhing, abundant boxworks, not calcareous rock. Float material from hillside; no outcrop | 0.94 | 13 | 1.5 | 1 | 6 | 3 | 22 | 20 | 0.7 | 2 | 0.5 | 78 | 0.82 | 13 | 1 | 20 | 7 | 0.7 | 4 | 1.5 | 2 | 0.07 | 0.023 | 18 | 4 | 0.02 | 18 | <0.01 | 10 | 0.17 | 0.07 | 0.08 | 1 | 0.1 | 2.5 | 2.5
Q009152 | MP | GF-13-01 | WHI13000298 | 501436 | 6655792 | G | QV: light green-grey weathering irregular dark brown, red brown and brown black. Qtz[90%]: 2-3mm, opaque, rounded smoky green-grey with interstitial very fine grained (0.5mm) cubic to subhedral pyrite. Also found in 1-2 cm veinlets, cockscomb perpendicular to vein walls in two generations. | 1.14 | 4 | 1.5 | 1 | 89 | 5 | 33 | 20 | 1.8 | 1 | 0.5 | 102 | 1.03 | 9 | 1 | 10 | 7 | 0.25 | 4 | 1.5 | 6 | 0.11 | 0.033 | 4 | 5 | 0.1 | 23 | <0.01 | 10 | 0.38 | 0.005 | 0.22 | 1 | 0.025 | 2.5 | 2.5
Q009153 | MP | GF-13-01 | WHI13000298 | 501436 | 6655792 | G | QV: waxy light green -grey weathering dusty green grey with rusty bands. Weathering into bladed, sharp edged pieces. Qtz[100%]: dominantly in very fine crystalline light green-grey ground mass cut by anastomosing white quartz veins. | 0.77 | 19 | 1.5 | 1 | 21 | 1 | 23 | 4 | 1.1 | 0.5 | 0.5 | 33 | 0.29 | 13 | 1 | 9 | 5 | 0.25 | 1.5 | 1.5 | 2 | 0.06 | 0.011 | 3 | 7 | 0.02 | 14 | <0.01 | 10 | 0.19 | 0.005 | 0.16 | 1 | 0.025 | 2.5 | 2.5
Q009154 | MP | GF-13-01 | WHI13000298 | 501344 | 6655784 | G | QV: tank-cream weathering same with regular spaced, curved, slickensided hematite stained fractures. Qtz[100%]: very fine crystalline (<0.5mm), limonite stained. | 0.89 | 7 | 1.5 | 1 | 4 | 53 | 45 | 58 | 1.6 | 0.5 | 0.5 | 258 | 1.19 | 7 | 1 | 15 | 27 | 1.2 | 7 | 1.5 | 3 | 0.28 | 0.01 | 17 | 2 | 0.04 | 31 | 0.02 | 10 | 0.64 | 0.03 | 0.13 | 1 | 0.025 | 2.5 | 2.5
Q009155 | MP | GF-13-01 | WHI13000298 | 501814 | 6656205 | G | QV: mottled light grey and medium green grey weathering into brown, orange-brown, some yellow-green; irregular sharp-edged equidimensional fragments. Qtz[95%]: rounded to platey, cut by planar limonite stained fractures. Subhedral, 1-2 mm crystals. Pyrite[2%]: very fine crystalline (<0.5mm), cubic to subhedral, interstitial. Sample from NW end of vein. | 0.59 | 4 | 1.5 | 1 | 0.5 | 7 | 21 | 8 | 0.3 | 1 | 0.5 | 21 | 0.99 | 16 | 1 | 7 | 5 | 0.8 | 4 | 1.5 | 3 | 0.01 | 0.003 | 7 | 3 | 0.02 | 67 | <0.01 | 10 | 0.37 | 0.02 | 0.29 | 1 | 0.13 | 2.5 | 2.5
Q009156 | MP | GF-13-01 | WHI13000298 | 501816 | 6656191 | G | QV: as above. Sample from same vein at E / SE end of vein. Arsenopyrite likely with pyrite. | 0.91 | 1 | 1.5 | 1 | 3 | 5 | 11 | 3 | 0.15 | 3 | 4 | 17 | 0.48 | 353 | 1 | 8 | 9 | 0.8 | 1.5 | 1.5 | 2 | 0.04 | 0.008 | 12 | 4 | 0.01 | 97 | <0.01 | 10 | 0.35 | 0.005 | 0.27 | 1 | 0.12 | 2.5 | 2.5
Q009157 | MP | GF-13-01 | WHI13000298 | 501840 | 6656195 | G | QV: ~1 m wide, 200/68, exposed over a few metres. Light grey weathering orange, dark shiny red-brown, dusty greenish brown (sulphide stain). Qtz[90%]: dominantly very fine crystalline to cryptocrystalline chalcedonic quartz in losenges cross-cut by planar fractures. Pyrite[10%]: very fine crystalline, euhedral cubes 0.5 mm. Mostly disseminated but some in localized clots. | 0.9 | 41 | 1.5 | 1 | 18 | 59 | 18 | 15 | 1.3 | 50 | 9 | 67 | 4.06 | 83 | 1 | 1 | 15 | 1 | 1.5 | 1.5 | 14 | 0.06 | 0.012 | 2 | 23 | 0.19 | 127 | 0.02 | 10 | 0.85 | 0.005 | 0.07 | 1 | 1.83 | 2.5 | 2.5
Q009158 | MP | GF-13-01 | WHI13000298 | 501878 | 6656213 | G | QV: ~2 m thick, 134/90, sample from north end. Medium to dark grey mottled white weathering orange brown, red brown and some yellowish green stain. Weathers into irregular rounded clasts. Qtz[90%]: very fine crystalline to cryptocrystalline (<0.5 mm), anhedral, fractured, numerous planar hematite-goethite stained fractures. Pyrite10%]: silvery very fine crystalline masses with yellow-green scorodite stain. sulphides dominantly along fractures. | 0.78 | 1.5 | 1.5 | 1 | 4 | 25 | 14 | 27 | 0.9 | 5 | 9 | 96 | 3.01 | 9 | 1 | 12 | 794 | 0.6 | 1.5 | 1.5 | 8 | 0.46 | 0.088 | 9 | 3 | 0.49 | 43 | 0.03 | 10 | 1.42 | 0.13 | 0.23 | 1 | 2.06 | 2.5 | 2.5
Q009159 | MP | GF-13-01 | WHI13000298 | 501894 | 6656197 | G | QV: sample from south end of vein described above.. Medium to dark grey mottled white weathering orange brown, red brown and some yellowish green stain. Weathers into irregular rounded clasts. Qtz[90%]: very fine crystalline to cryptocrystalline (<0.5 mm), anhedral, fractured, numerous planar hematite-goethite stained fractures. Pyrite10%]: silvery very fine crystalline masses with sulphides dominantly along fractures. | 0.69 | 1 | 1.5 | 1 | 4 | 24 | 47 | 41 | 1.4 | 5 | 7 | 172 | 3.57 | 3 | 1 | 10 | 358 | 0.25 | 1.5 | 1.5 | 21 | 0.31 | 0.098 | 9 | 4 | 0.68 | 217 | 0.08 | 10 | 1.48 | 0.07 | 0.14 | 1 | 1.58 | 2.5 | 7
Q009160 | MP | GF-13-01 | WHI13000298 | 501896 | 6656222 | G | QV: 13/90, possibly a splay from the last one. Qtz[95%]: medium to light grey, very fine crystalline, anhedral with possible disseminated very fine crystalline arsenopyrite (slight scorodite stain). | 0.86 | 1 | 1.5 | 1 | 6 | 28 | 32 | 4 | 1.9 | 5 | 9 | 14 | 3.27 | 10 | 1 | 10 | 82 | 0.9 | 1.5 | 1.5 | 5 | 0.15 | 0.096 | 13 | 3 | 0.03 | 67 | 0.02 | 10 | 0.46 | 0.01 | 0.26 | 1 | 3.08 | 2.5 | 2.5
Q009161 | CTN | GF-13-01 | WHI13000298 | 501803 | 6656813 | G | Float QV sample with malachite stain recovered from talus in cliff gully. | 0.43 | 40 | 5 | 4 | 18 | 2838 | 1132 | 250 | 53.7 | 1009 | 101 | 969 | 7.28 | <2 | 1 | 4 | 158 | 3.1 | 1.5 | 8 | 73 | 1.03 | 0.153 | 8 | 32 | 2.15 | 18 | 0.1 | 10 | 2.94 | 0.005 | 0.1 | 1 | 0.07 | 2.5 | 2.5
Grommet 2013
SAMPLE TRACKING SHEET
UTM Zone 9N
Type:
G - Grab
S - Standard
B - Blank