## Top_Rock_2013
Zone | SampleID | Easting | Northing | Elevation | UTMZone | Sample Type | Comments | Sampler | DateCollected | CertificateID | PulpLocation | CoarseRejectLocation | Ag | Al | As | Au | Ba | Be | Bi | Ca | Cd | Ce | Co | Cr | Cs | Cu | Fe | Ga | Ge | Hf | In | K | La | Li | Mg | Mn | Mo | Na | Nb | Ni | P | Pb | Rb | Re | S | Sb | Sc | Se | Sn | Sr | Ta | Te | Th | Ti | Tl | U | V | W | Y | Zn | Zr
Top | M400932 | 561451 | 7112446 | 1069 | 7 | Rock | From outcrop. 12x5x10 cm of quartz-chlorite-epidote schist with three centimetre quartz vein. Disseminated pyrite and sphalerite (<1%) with minor limonite. | Heather Burrell | 2013-06-14 10:35 | WH13110481 |  |  | 0.21 | 4.66 | 4.6 | 0.002 | 4200 | 1.07 | 0.18 | 0.18 | 0.9 | 83.7 | 0.6 | 19 | 9.5 | 5.2 | 0.69 | 10.65 | 0.14 | 1.2 | 0.037 | 3.03 | 18.1 | 5.8 | 0.12 | 180 | 0.42 | 1.59 | 5.7 | 1 | 30 | 25.9 | 122.5 | 0.001 | 0.005 | 0.58 | 2.9 | 0.5 | 1.9 | 60.7 | 0.49 | 0.025 | 9.8 | 0.032 | 1.47 | 3.6 | 2 | 0.3 | 12.9 | 36 | 33.7
Top | M400933 | 561383 | 7112638 | 1077 | 7 | Rock | Float, 40 x 30 cm rock, massive, white, glassy quartz vein hosted in chlorite-mica schist | Xena Montague | 2013-06-14 10:23 | WH13110481 |  |  | 0.04 | 0.4 | 3.9 | 0.001 | 280 | 0.17 | 0.33 | 0.02 | 0.01 | 4.68 | 0.4 | 15 | 0.1 | 3.5 | 0.59 | 1.2 | 0.09 | 0.2 | 0.012 | 0.23 | 2.1 | 0.6 | 0.07 | 68 | 0.32 | 0.03 | 0.7 | 1.1 | 20 | 13.8 | 9.1 | 0.001 | 0.01 | 0.14 | 0.6 | 0.5 | 0.4 | 4.3 | 0.025 | 0.025 | 0.8 | 0.009 | 0.06 | 0.2 | 2 | 0.2 | 0.8 | 8 | 6.8
Top | M400934 | 561965 | 7111920 | 1072 | 7 | Rock | Outcrop sample 30x10x15 cm. Quartz-muscovite schist. Dark brown to tan. Oxidized surface. Abundant limonite fracture coatings, relict disseminated pyrite cubes parallel to foliation. | Heather Burrell | 2013-06-14 12:20 | WH13110481 |  |  | 0.08 | 5.91 | 4.3 | 0.001 | 6860 | 1.27 | 0.04 | 0.03 | 0.17 | 36.7 | 1.3 | 8 | 2.5 | 3 | 0.97 | 15.4 | 0.16 | 4.2 | 0.111 | 4.86 | 15.2 | 12.4 | 0.31 | 195 | 2.08 | 0.32 | 11.7 | 0.3 | 40 | 60.6 | 104.5 | 0.001 | 0.09 | 0.93 | 5.3 | 0.5 | 4 | 58 | 0.97 | 0.025 | 18.4 | 0.045 | 1.25 | 4 | 1 | 1.3 | 13.5 | 82 | 114
Top | M400935 | 561650 | 7112539 | 1098 | 7 | Rock | Road cut. White, quartz -rich-mica schist with minor chlorite foliations. Limonite stained with fine grained blebs of goethite/limonite altered sulphides | Xena Montague | 2013-06-14 12:08 | WH13110481 |  |  | 0.85 | 4.93 | 24.4 | 0.001 | 1550 | 0.33 | 0.11 | 0.02 | 1.69 | 67.9 | 0.5 | 9 | 1.57 | 45.2 | 0.9 | 5.7 | 0.14 | 2.1 | 0.011 | 5.34 | 18.7 | 1.3 | 0.03 | 60 | 0.2 | 0.2 | 5.1 | 0.8 | 120 | 63.3 | 89.3 | 0.001 | 0.02 | 0.72 | 1.7 | 0.5 | 1 | 20.6 | 0.44 | 0.025 | 9.2 | 0.039 | 1.08 | 2.5 | 4 | 0.4 | 9.2 | 151 | 65.6
Top | M400936 | 562032 | 7111783 | 1075 | 7 | Rock | Composite grab sample 8 pieces over 3 m. Quartz-muscovite schist with abundant potassium feldspar alteration. Disseminated pyrite cubes an 1 mm bands of sphalerite. Within larger area of same material. | Heather Burrell | 2013-06-14 12:20 | WH13110481 |  |  | 0.05 | 5.23 | 14.4 | 0.001 | 2690 | 0.62 | 0.06 | 0.03 | 0.33 | 74 | 0.2 | 17 | 3.49 | 14.1 | 1.28 | 12.8 | 0.2 | 2.1 | 0.049 | 5.75 | 38.5 | 2.6 | 0.04 | 67 | 1.1 | 0.2 | 5.8 | 0.6 | 60 | 26.7 | 135.5 | 0.001 | 0.01 | 2.91 | 3.1 | 0.5 | 1.2 | 39.2 | 0.44 | 0.025 | 13.8 | 0.031 | 1.83 | 1.8 | 2 | 2 | 8.6 | 37 | 63.1
Top | M400937 | 561650 | 7112539 | 1098 | 7 | Rock | Road cut, local white quartz rich-mica schist with fine grained limonite/goethite altered sulphides in foliation | Xena Montague | 2013-06-14 12:08 | WH13110481 |  |  | 0.13 | 6.49 | 6.2 | 0.001 | 1580 | 0.86 | 0.26 | 0.11 | 0.81 | 68.5 | 0.9 | 7 | 2 | 10.2 | 1.12 | 12.15 | 0.19 | 3.7 | 0.024 | 5.67 | 37.2 | 2.4 | 0.07 | 100 | 1.9 | 0.75 | 10 | 0.7 | 100 | 173.5 | 106 | 0.001 | 0.02 | 1.93 | 3.3 | 0.5 | 2.3 | 33.1 | 0.79 | 0.025 | 17.2 | 0.065 | 1.39 | 4.4 | 4 | 1.6 | 12.4 | 115 | 113
Top | M400938 | 561650 | 7112539 | 1098 | 7 | Rock | Rose quartz in chlorite-mica-schist with limonite stained pits | Xena Montague | 2013-06-14 12:08 | WH13110481 |  |  | 0.33 | 5.85 | 1.2 | 0.0005 | 1810 | 0.69 | 0.08 | 0.16 | 1.16 | 36.4 | 3.6 | 7 | 2.31 | 149 | 0.82 | 7.12 | 0.17 | 1.4 | 0.01 | 5.68 | 23.7 | 4.3 | 0.09 | 931 | 0.58 | 0.64 | 2.9 | 2 | 60 | 728 | 102.5 | 0.001 | 0.005 | 3.01 | 1.3 | 0.5 | 0.6 | 26.3 | 0.34 | 0.025 | 6.9 | 0.027 | 1.14 | 1.6 | 4 | 0.6 | 7.5 | 1200 | 43.2
Top | M400939 | 561650 | 7112539 | 1098 | 7 | Rock | Medium grey, siliceous, quartz-musc-schist crosscut by cubic 1-3mm relic sulphides, altered to goethite/limonite. Malachite precipitated in fractures | Xena Montague | 2013-06-14 12:08 | WH13110481 |  |  | 0.08 | 6.58 | 1.9 | 0.0005 | 1320 | 1.68 | 0.05 | 0.06 | 0.8 | 88.7 | 0.8 | 7 | 2.94 | 127 | 1.31 | 15.85 | 0.23 | 3.2 | 0.036 | 4.24 | 47.8 | 8.3 | 0.17 | 104 | 0.08 | 2.16 | 10.9 | 0.9 | 90 | 213 | 138.5 | 0.001 | 0.01 | 1.99 | 3.7 | 0.5 | 3.1 | 24.9 | 0.83 | 0.025 | 17.9 | 0.072 | 0.87 | 3.5 | 4 | 3.6 | 14.1 | 814 | 102.5
Top | M400940 | 562521 | 7112094 | 1197 | 7 | Rock | Composite grab sample. Five pieces over three metres. Pitted quartz-feldspar porphyry. Pale grey to green. Weak limonite. Abundant in float above quary wall. | Heather Burrell | 2013-06-14 13:57 | WH13110481 |  |  | 0.63 | 6.8 | 28 | 0.001 | 1170 | 1.98 | 0.26 | 0.02 | 0.04 | 148 | 0.5 | 5 | 4.86 | 14 | 1.98 | 23.1 | 0.26 | 5.6 | 0.083 | 3.58 | 75.4 | 15.5 | 0.15 | 93 | 1.86 | 0.06 | 27.4 | 0.1 | 360 | 27.9 | 189.5 | 0.001 | 0.1 | 5.36 | 8.2 | 1 | 4.6 | 30.6 | 1.85 | 0.025 | 27.5 | 0.252 | 1.37 | 6 | 13 | 2.1 | 30.1 | 36 | 197
Top | M400941 | 562523 | 7112089 | 1193 | 7 | Rock | Specimen sample of material abundant over 10 m area. Black, manganese coated, fine grey to tan matrix with feldspar and chlorite phenocrysts. Disseminated silver sulphide (specularite?) | Heather Burrell | 2013-06-14 14:30 | WH13110481 |  |  | 0.3 | 6.81 | 5.3 | 0.001 | 1980 | 2.15 | 0.06 | 0.49 | 0.45 | 137 | 5.6 | 5 | 5.13 | 8.1 | 3.9 | 22.3 | 0.27 | 6.8 | 0.092 | 4.95 | 66.8 | 18.1 | 0.23 | 2400 | 1.81 | 0.79 | 26.7 | 1 | 680 | 52.6 | 184 | 0.001 | 0.21 | 3.03 | 12 | 1 | 3.6 | 145 | 1.71 | 0.025 | 21.8 | 0.346 | 1.97 | 5 | 13 | 2.1 | 54.2 | 277 | 281
Top | M400942 | 562524 | 7112101 | 1181 | 7 | Rock | Sample of vein fault. Quartz vein is 60 cm thick. Sample is 30 cm chip sample of white to grey quartz with 1 cm limonite filled cavities. Very fine grained black to silver mineral - tetrahedrite? Vein adjacent to quartz-chlorite schist on the west side. | Heather Burrell | 2013-06-14 14:16 | WH13110481 |  |  | 1.7 | 0.58 | 4.9 | 0.001 | 120 | 0.25 | 0.06 | 1.3 | 11.85 | 5.06 | 0.5 | 15 | 0.58 | 44.9 | 0.59 | 1.88 | 0.09 | 0.1 | 0.051 | 0.25 | 3.8 | 10.2 | 0.03 | 381 | 0.31 | 0.02 | 0.7 | 1.1 | 70 | 3000 | 13.3 | 0.001 | 0.02 | 5.97 | 0.6 | 0.5 | 0.4 | 33.5 | 0.025 | 0.025 | 0.7 | 0.005 | 0.12 | 0.6 | 1 | 0.2 | 4.9 | 775 | 2.9