## Sheet1
[6 empty] | % CaCO3 | % MgCO3 | % Fe2O3 | % Al2O3 | ppm SrO | ppm MnO | % SiO2 | ppm BaO | ppm K2O | ppm Na2O | ppm P2O5 | ppm TiO2 | % Total | % Sulfur | % LOI(1000)
Lab ID | Sample Date | Plant | Lab Owner | Sample Type | Remarks
2014106618 | 2014-09-25 | 202 | 202 | Limestone | Dahrouge_-Yukon_Territory_-_120048 | 7.57 | 13.56 | 1.4 | 1.168 | 40 | 261 | 39.99 | 553 | 1805 | 343 | 272 | 453 | 64.05 | 0.013 | 12.31
2014106647 | 2014-09-25 | 202 | 202 | Limestone | Dahrouge_-Yukon_Territory_-_120076 | 62.59 | 7.68 | 2.418 | 2.476 | 449 | 607 | 16.92 | 81 | 3851 | 14427 | 2690 | 3529 | 94.65 | 0.011 | 27.45
2014106648 | 2014-09-25 | 202 | 202 | Limestone | Dahrouge_-Yukon_Territory_-_120077 | 12.49 | 7.3 | 4.15 | 7.046 | 287 | 933 | 36.05 | 128 | 8043 | 24897 | 610 | 2080 | 70.74 | <.005 | 5.46