## Sheet1
[6 empty] | % CaCO3 | % MgCO3 | % Fe2O3 | % Al2O3 | ppm SrO | ppm MnO | % SiO2 | ppm BaO | ppm K2O | ppm Na2O | ppm P2O5 | ppm TiO2 | % Total | % Sulfur | % LOI(1000)
Lab ID | Sample Date | Plant | Lab Owner | Sample Type | Remarks
2014106635 | 2014-09-25 | 202 | 202 | Limestone | Dahrouge_-Yukon_Territory_-_120065 | 79.49 | 3.54 | 1.253 | 1.187 | 1297 | 971 | 10.38 | 39 | 3018 | 3868 | 503 | 536 | 96.87 | 0.037 | 35.96
2014106636 | 2014-09-25 | 202 | 202 | Limestone | Dahrouge_-Yukon_Territory_-_120066 | 79.73 | 3.47 | 1.143 | 1.142 | 1318 | 922 | 9.77 | 41 | 2834 | 3373 | 526 | 517 | 96.21 | 0.043 | 36.19
2014106637 | 2014-09-25 | 202 | 202 | Limestone | Dahrouge_-Yukon_Territory_-_120067 | 12.65 | 7.28 | 4.517 | 8.789 | 302 | 919 | 35.2 | 134 | 8317 | 19037 | 570 | 2053 | 71.57 | 0.006 | 5.5
2014106638 | 2014-09-25 | 202 | 202 | Limestone | Dahrouge_-Yukon_Territory_-_120068 | 12.46 | 7.11 | 4.478 | 7.806 | 294 | 926 | 35.38 | 129 | 8457 | 18952 | 598 | 1999 | 70.37 | 0.005 | 5.71
2014106639 | 2014-09-25 | 202 | 202 | Limestone | Dahrouge_-Yukon_Territory_-_120069 | 12.35 | 6.95 | 4.447 | 8.35 | 284 | 912 | 34.8 | 123 | 8386 | 18404 | 574 | 1971 | 69.96 | 0.006 | 5.72
2014106640 | 2014-09-25 | 202 | 202 | Limestone | Dahrouge_-Yukon_Territory_-_120070 | 12.3 | 6.99 | 4.463 | 8.104 | 286 | 917 | 34.52 | 125 | 8415 | 18368 | 530 | 1993 | 69.43 | <.005 | 5.67
2014106641 | 2014-09-25 | 202 | 202 | Limestone | Dahrouge_-Yukon_Territory_-_120071 | 12.33 | 7.24 | 4.496 | 8.111 | 299 | 923 | 33.05 | 128 | 8368 | 18651 | 601 | 1993 | 68.32 | <.005 | 5.47
2014106642 | 2014-09-25 | 202 | 202 | Limestone | Dahrouge_-Yukon_Territory_-_120072 | 12.42 | 6.95 | 4.334 | 6.944 | 294 | 925 | 31.13 | 132 | 8785 | 19008 | 588 | 1876 | 64.94 | <.005 | 5.59
2014106644 | 2014-09-25 | 202 | 202 | Limestone | Dahrouge_-Yukon_Territory_-_120073 | 12.94 | 6.51 | 4.111 | 7.132 | 306 | 912 | 36.05 | 141 | 7217 | 22580 | 609 | 2022 | 70.12 | <.005 | 5.48
2014106645 | 2014-09-25 | 202 | 202 | Limestone | Dahrouge_-Yukon_Territory_-_120074 | 13.48 | 6.88 | 4.047 | 5.537 | 305 | 927 | 33.13 | 127 | 7541 | 24361 | 601 | 1862 | 66.64 | <.005 | 5.53
2014106646 | 2014-09-25 | 202 | 202 | Limestone | Dahrouge_-Yukon_Territory_-_120075 | 12.67 | 7.01 | 4.105 | 6.312 | 300 | 920 | 34.31 | 128 | 7639 | 24358 | 578 | 1977 | 68 | <.005 | 5.52
2014106650 | 2014-09-25 | 202 | 202 | Limestone | Dahrouge_-Yukon_Territory_-_120078 | 67.57 | 7.3 | 2.003 | 2.245 | 465 | 528 | 14.64 | 70 | 3231 | 12033 | 2839 | 2834 | 95.96 | 0.01 | 29.07
2014106651 | 2014-09-25 | 202 | 202 | Limestone | Dahrouge_-Yukon_Territory_-_120079 | 63.04 | 7.87 | 2.38 | 2.598 | 446 | 596 | 16.93 | 78 | 3777 | 14453 | 2620 | 3528 | 95.36 | 0.014 | 27.92
2014106652 | 2014-09-25 | 202 | 202 | Limestone | Dahrouge_-Yukon_Territory_-_120080 | 62.56 | 7.8 | 2.657 | 2.537 | 449 | 648 | 16.48 | 80 | 3801 | 14442 | 2621 | 3562 | 94.59 | 0.013 | 27.49
2014106653 | 2014-09-25 | 202 | 202 | Limestone | Dahrouge_-Yukon_Territory_-_120081 | 61.06 | 7.78 | 2.499 | 2.595 | 439 | 621 | 17.05 | 82 | 3878 | 14742 | 2647 | 3686 | 93.59 | 0.014 | 27.85
2014106654 | 2014-09-25 | 202 | 202 | Limestone | Dahrouge_-Yukon_Territory_-_120082 | 61.68 | 7.66 | 2.463 | 2.477 | 448 | 614 | 17.59 | 85 | 4096 | 14621 | 2722 | 3607 | 94.49 | 0.011 | 28.28
2014106656 | 2014-09-25 | 202 | 202 | Limestone | Dahrouge_-Yukon_Territory_-_120083 | 89.86 | 4.96 | 0.417 | 0.805 | 461 | 154 | 3.35 | 25 | 834 | 1919 | 1319 | 535 | 99.92 | <.005 | 41.65
2014106657 | 2014-09-25 | 202 | 202 | Limestone | Dahrouge_-Yukon_Territory_-_120084 | 90.2 | 4.77 | 0.402 | 0.784 | 458 | 151 | 3.25 | 24 | 811 | 1830 | 1315 | 501 | 99.92 | <.005 | 41.58
2014106659 | 2014-09-25 | 202 | 202 | Limestone | Dahrouge_-Yukon_Territory_-_120085 | 89.12 | 5 | 0.509 | 0.953 | 468 | 173 | 3.8 | 29 | 829 | 2170 | 1353 | 677 | 99.95 | <.005 | 41.34
2014106660 | 2014-09-25 | 202 | 202 | Limestone | Dahrouge_-Yukon_Territory_-_120086 | 89.76 | 4.9 | 0.447 | 0.87 | 460 | 166 | 3.48 | 25 | 773 | 1962 | 1350 | 561 | 99.98 | 0.007 | 41.24
2014106661 | 2014-09-25 | 202 | 202 | Limestone | Dahrouge_-Yukon_Territory_-_120087 | 90.08 | 4.85 | 0.394 | 0.747 | 459 | 152 | 3.34 | 25 | 780 | 1908 | 1306 | 529 | 99.93 | 0.007 | 41.6
2014106663 | 2014-09-25 | 202 | 202 | Limestone | Dahrouge_-Yukon_Territory_-_120088 | 90.63 | 4.6 | 0.4 | 0.707 | 446 | 156 | 3.12 | 24 | 700 | 1683 | 1205 | 468 | 99.93 | 0.008 | 41.79
2014106664 | 2014-09-25 | 202 | 202 | Limestone | Dahrouge_-Yukon_Territory_-_120089 | 90.47 | 4.54 | 0.461 | 0.76 | 444 | 155 | 3.26 | 27 | 704 | 1761 | 1227 | 566 | 99.98 | 0.008 | 41.69
2014106666 | 2014-09-25 | 202 | 202 | Limestone | Dahrouge_-Yukon_Territory_-_120090 | 91.06 | 4.37 | 0.35 | 0.706 | 438 | 141 | 3.08 | 23 | 680 | 1609 | 1189 | 472 | 100.02 | 0.006 | 41.65
2014106667 | 2014-09-25 | 202 | 202 | Limestone | Dahrouge_-Yukon_Territory_-_120091 | 90.51 | 4.48 | 0.406 | 0.755 | 440 | 154 | 3.38 | 25 | 721 | 1858 | 1196 | 522 | 100.02 | 0.008 | 41.48
2014106668 | 2014-09-25 | 202 | 202 | Limestone | Dahrouge_-Yukon_Territory_-_120092 | 96.68 | 1.59 | 0.133 | 0.3 | 283 | 88 | 1.06 | 16 | 383 | 469 | 547 | 121 | 99.96 | 0.006 | 42.94
2014106669 | 2014-09-25 | 202 | 202 | Limestone | Dahrouge_-Yukon_Territory_-_120093 | 96.72 | 1.61 | 0.129 | 0.317 | 274 | 81 | 1.02 | 15 | 341 | 471 | 527 | 132 | 99.98 | <.005 | 42.99
2014106670 | 2014-09-25 | 202 | 202 | Limestone | Dahrouge_-Yukon_Territory_-_120094 | 96.79 | 1.59 | 0.158 | 0.318 | 279 | 94 | 1 | 16 | 331 | 421 | 478 | 120 | 100.03 | <.005 | 42.96
2014106671 | 2014-09-25 | 202 | 202 | Limestone | Dahrouge_-Yukon_Territory_-_120095 | 97.63 | 1.3 | 0.177 | 0.145 | 320 | 98 | 0.54 | 14 | 238 | 58 | 530 | 51 | 99.92 | 0.007 | 43.45
2014106672 | 2014-09-25 | 202 | 202 | Limestone | Dahrouge_-Yukon_Territory_-_120096 | 97.75 | 1.3 | 0.098 | 0.152 | 325 | 75 | 0.55 | 15 | 267 | 52 | 533 | 40 | 99.98 | 0.012 | 43.44
2014106673 | 2014-09-25 | 202 | 202 | Limestone | Dahrouge_-Yukon_Territory_-_120097 | 97.68 | 1.3 | 0.128 | 0.155 | 325 | 80 | 0.55 | 14 | 260 | 55 | 532 | 56 | 99.94 | 0.005 | 43.42
2014106674 | 2014-09-25 | 202 | 202 | Limestone | Dahrouge_-Yukon_Territory_-_120098 | 97.75 | 1.28 | 0.088 | 0.153 | 323 | 69 | 0.55 | 15 | 268 | 52 | 538 | 50 | 99.95 | 0.008 | 43.47
2014106675 | 2014-09-25 | 202 | 202 | Limestone | Dahrouge_-Yukon_Territory_-_120099 | 97.79 | 1.23 | 0.105 | 0.158 | 315 | 75 | 0.6 | 15 | 288 | 59 | 494 | 42 | 100.02 | 0.008 | 43.39
2014106676 | 2014-09-25 | 202 | 202 | Limestone | Dahrouge_-Yukon_Territory_-_120100 | 97.77 | 1.28 | 0.124 | 0.15 | 327 | 78 | 0.55 | 14 | 255 | 53 | 509 | 52 | 100 | 0.009 | 43.43
2014106677 | 2014-09-25 | 202 | 202 | Limestone | Dahrouge_-Yukon_Territory_-_120101 | 97.72 | 1.3 | 0.107 | 0.153 | 325 | 77 | 0.55 | 14 | 265 | 60 | 575 | 41 | 99.96 | 0.01 | 43.48
2014106678 | 2014-09-25 | 202 | 202 | Limestone | Dahrouge_-Yukon_Territory_-_120102 | 97.77 | 1.3 | 0.119 | 0.146 | 308 | 84 | 0.5 | 15 | 246 | 54 | 510 | 53 | 99.96 | 0.012 | 43.46
2014106679 | 2014-09-25 | 202 | 202 | Limestone | Dahrouge_-Yukon_Territory_-_120103 | 97.66 | 1.3 | 0.126 | 0.154 | 324 | 77 | 0.56 | 15 | 269 | 56 | 506 | 42 | 99.93 | 0.007 | 43.3
2014106680 | 2014-09-25 | 202 | 202 | Limestone | Dahrouge_-Yukon_Territory_-_120104 | 97.7 | 1.26 | 0.099 | 0.154 | 319 | 69 | 0.57 | 15 | 286 | 60 | 471 | 50 | 99.91 | 0.009 | 43.38
2014106681 | 2014-09-25 | 202 | 202 | Limestone | Dahrouge_-Yukon_Territory_-_120105 | 97.66 | 1.26 | 0.126 | 0.153 | 332 | 74 | 0.64 | 14 | 275 | 59 | 535 | 39 | 99.97 | 0.009 | 43.54
2014106682 | 2014-09-25 | 202 | 202 | Limestone | Dahrouge_-Yukon_Territory_-_120106 | 97.74 | 1.3 | 0.112 | 0.151 | 324 | 73 | 0.55 | 17 | 271 | 58 | 562 | 41 | 99.98 | 0.009 | 43.47
2014106683 | 2014-09-25 | 202 | 202 | Limestone | Dahrouge_-Yukon_Territory_-_120107 | 97.74 | 1.28 | 0.097 | 0.152 | 320 | 69 | 0.54 | 16 | 276 | 56 | 503 | 41 | 99.93 | 0.006 | 43.54
2014106684 | 2014-09-25 | 202 | 202 | Limestone | Dahrouge_-Yukon_Territory_-_120108 | 97.72 | 1.3 | 0.111 | 0.152 | 328 | 71 | 0.61 | 14 | 284 | 65 | 552 | 49 | 100.02 | 0.009 | 43.48
2014106685 | 2014-09-25 | 202 | 202 | Limestone | Dahrouge_-Yukon_Territory_-_120109 | 97.74 | 1.3 | 0.1 | 0.157 | 332 | 69 | 0.57 | 17 | 281 | 56 | 525 | 42 | 99.99 | 0.009 | 43.45
2014106686 | 2014-09-25 | 202 | 202 | Limestone | Dahrouge_-Yukon_Territory_-_120110 | 97.79 | 1.26 | 0.108 | 0.157 | 326 | 68 | 0.55 | 18 | 274 | 58 | 519 | 48 | 99.99 | 0.009 | 43.46
2014106687 | 2014-09-25 | 202 | 202 | Limestone | Dahrouge_-Yukon_Territory_-_120111 | 97.66 | 1.32 | 0.076 | 0.153 | 325 | 66 | 0.6 | 14 | 276 | 58 | 550 | 56 | 99.95 | 0.009 | 43.47
2014106688 | 2014-09-25 | 202 | 202 | Limestone | Dahrouge_-Yukon_Territory_-_120112 | 97.81 | 1.26 | 0.088 | 0.154 | 323 | 68 | 0.56 | 17 | 290 | 60 | 534 | 42 | 100 | 0.011 | 43.42
2014106689 | 2014-09-25 | 202 | 202 | Limestone | Dahrouge_-Yukon_Territory_-_120113 | 97.81 | 1.28 | 0.091 | 0.145 | 316 | 69 | 0.53 | 15 | 267 | 57 | 512 | 48 | 99.98 | 0.009 | 43.59
2014106690 | 2014-09-25 | 202 | 202 | Limestone | Dahrouge_-Yukon_Territory_-_120114 | 97.81 | 1.28 | 0.127 | 0.149 | 340 | 76 | 0.55 | 15 | 277 | 56 | 533 | 45 | 100.04 | 0.01 | 43.67
2014106691 | 2014-09-25 | 202 | 202 | Limestone | Dahrouge_-Yukon_Territory_-_120115 | 97.72 | 1.28 | 0.078 | 0.159 | 320 | 65 | 0.61 | 15 | 279 | 60 | 543 | 40 | 99.97 | 0.008 | 43.53
2014106692 | 2014-09-25 | 202 | 202 | Limestone | Dahrouge_-Yukon_Territory_-_120116 | 97.27 | 1.67 | 0.146 | 0.199 | 309 | 62 | 0.59 | 18 | 368 | 76 | 447 | 73 | 100.02 | 0.012 | 43.48
2014106693 | 2014-09-25 | 202 | 202 | Limestone | Dahrouge_-Yukon_Territory_-_120117 | 97.31 | 1.72 | 0.117 | 0.174 | 314 | 57 | 0.53 | 14 | 316 | 74 | 403 | 55 | 99.97 | 0.011 | 43.54
2014106694 | 2014-09-25 | 202 | 202 | Limestone | Dahrouge_-Yukon_Territory_-_120118 | 97.34 | 1.69 | 0.102 | 0.172 | 307 | 57 | 0.53 | 13 | 326 | 75 | 390 | 47 | 99.96 | 0.01 | 43.51
2014106695 | 2014-09-25 | 202 | 202 | Limestone | Dahrouge_-Yukon_Territory_-_120119 | 97.27 | 1.72 | 0.126 | 0.169 | 311 | 62 | 0.53 | 14 | 306 | 76 | 393 | 45 | 99.93 | 0.01 | 43.52
2014106696 | 2014-09-25 | 202 | 202 | Limestone | Dahrouge_-Yukon_Territory_-_120120 | 97.31 | 1.69 | 0.105 | 0.18 | 307 | 55 | 0.54 | 13 | 322 | 78 | 384 | 52 | 99.95 | 0.009 | 43.31
2014106697 | 2014-09-25 | 202 | 202 | Limestone | Dahrouge_-Yukon_Territory_-_120121 | 97.27 | 1.69 | 0.104 | 0.179 | 307 | 57 | 0.61 | 13 | 320 | 75 | 422 | 52 | 99.98 | 0.009 | 43.64
2014106698 | 2014-09-25 | 202 | 202 | Limestone | Dahrouge_-Yukon_Territory_-_120122 | 97.41 | 1.67 | 0.097 | 0.182 | 304 | 56 | 0.55 | 14 | 348 | 80 | 409 | 54 | 100.04 | 0.01 | 43.81
2014106699 | 2014-09-25 | 202 | 202 | Limestone | Dahrouge_-Yukon_Territory_-_120123 | 97.27 | 1.72 | 0.097 | 0.185 | 313 | 57 | 0.56 | 16 | 332 | 82 | 421 | 55 | 99.96 | 0.009 | 43.72
2014106700 | 2014-09-25 | 202 | 202 | Limestone | Dahrouge_-Yukon_Territory_-_120124 | 97.27 | 1.67 | 0.115 | 0.183 | 312 | 63 | 0.64 | 15 | 354 | 86 | 446 | 57 | 100.02 | 0.009 | 43.73
2014106701 | 2014-09-25 | 202 | 202 | Limestone | Dahrouge_-Yukon_Territory_-_120125 | 97.36 | 1.69 | 0.099 | 0.181 | 312 | 57 | 0.56 | 15 | 335 | 76 | 413 | 52 | 100.02 | 0.009 | 43.71
2014106702 | 2014-09-25 | 202 | 202 | Limestone | Dahrouge_-Yukon_Territory_-_120126 | 97.29 | 1.72 | 0.104 | 0.18 | 315 | 55 | 0.56 | 22 | 325 | 77 | 367 | 59 | 99.97 | 0.009 | 43.68
2014106703 | 2014-09-25 | 202 | 202 | Limestone | Dahrouge_-Yukon_Territory_-_120127 | 97.29 | 1.69 | 0.133 | 0.175 | 312 | 60 | 0.54 | 13 | 316 | 78 | 397 | 57 | 99.96 | 0.009 | 43.57
2014106704 | 2014-09-25 | 202 | 202 | Limestone | Dahrouge_-Yukon_Territory_-_120128 | 97.29 | 1.67 | 0.135 | 0.178 | 308 | 62 | 0.56 | 14 | 350 | 80 | 415 | 48 | 99.96 | 0.008 | 43.59
2014106705 | 2014-09-25 | 202 | 202 | Limestone | Dahrouge_-Yukon_Territory_-_120129 | 97.33 | 1.69 | 0.142 | 0.182 | 315 | 63 | 0.55 | 16 | 336 | 78 | 359 | 53 | 100.02 | 0.009 | 43.56
2014106706 | 2014-09-25 | 202 | 202 | Limestone | Dahrouge_-Yukon_Territory_-_120130 | 97.29 | 1.69 | 0.151 | 0.185 | 310 | 64 | 0.57 | 16 | 333 | 82 | 385 | 56 | 100.01 | 0.006 | 43.49
2014106707 | 2014-09-25 | 202 | 202 | Limestone | Dahrouge_-Yukon_Territory_-_120131 | 97.27 | 1.67 | 0.102 | 0.18 | 313 | 57 | 0.65 | 15 | 362 | 92 | 423 | 59 | 100.01 | 0.006 | 43.52
2014106708 | 2014-09-25 | 202 | 202 | Limestone | Dahrouge_-Yukon_Territory_-_120132 | 97.22 | 1.74 | 0.207 | 0.179 | 314 | 78 | 0.55 | 14 | 329 | 80 | 391 | 58 | 100.02 | 0.011 | 43.37
2014106709 | 2014-09-25 | 202 | 202 | Limestone | Dahrouge_-Yukon_Territory_-_120133 | 97.27 | 1.72 | 0.158 | 0.176 | 314 | 67 | 0.55 | 13 | 336 | 79 | 424 | 58 | 100 | 0.009 | 43.36
2014106710 | 2014-09-25 | 202 | 202 | Limestone | Dahrouge_-Yukon_Territory_-_120134 | 97.36 | 1.67 | 0.095 | 0.177 | 310 | 55 | 0.59 | 14 | 340 | 87 | 408 | 61 | 100.02 | 0.01 | 43.38
2014106711 | 2014-09-25 | 202 | 202 | Limestone | Dahrouge_-Yukon_Territory_-_120135 | 97.5 | 1.57 | 0.095 | 0.165 | 292 | 54 | 0.5 | 13 | 267 | 61 | 413 | 48 | 99.95 | 0.008 | 43.4
2014106712 | 2014-09-25 | 202 | 202 | Limestone | Dahrouge_-Yukon_Territory_-_120136 | 97.45 | 1.59 | 0.096 | 0.169 | 299 | 52 | 0.49 | 13 | 292 | 68 | 417 | 47 | 99.91 | 0.007 | 43.52
2014106713 | 2014-09-25 | 202 | 202 | Limestone | Dahrouge_-Yukon_Territory_-_120137 | 97.29 | 1.69 | 0.107 | 0.178 | 315 | 55 | 0.56 | 14 | 329 | 94 | 407 | 67 | 99.96 | 0.006 | 43.36
2014106714 | 2014-09-25 | 202 | 202 | Limestone | Dahrouge_-Yukon_Territory_-_120138 | 96.41 | 1.49 | 0.143 | 0.28 | 729 | 96 | 1.35 | 31 | 552 | 100 | 775 | 83 | 99.91 | 0.011 | 43
2014106715 | 2014-09-25 | 202 | 202 | Limestone | Dahrouge_-Yukon_Territory_-_120139 | 96.43 | 1.51 | 0.141 | 0.289 | 690 | 94 | 1.42 | 30 | 624 | 182 | 826 | 87 | 100.04 | 0.009 | 43.06
2014106716 | 2014-09-25 | 202 | 202 | Limestone | Dahrouge_-Yukon_Territory_-_120140 | 96.38 | 1.51 | 0.167 | 0.28 | 710 | 102 | 1.34 | 29 | 576 | 97 | 794 | 88 | 99.91 | 0.009 | 43.09
2014106717 | 2014-09-25 | 202 | 202 | Limestone | Dahrouge_-Yukon_Territory_-_120141 | 96.15 | 1.57 | 0.205 | 0.252 | 820 | 111 | 1.29 | 21 | 378 | 67 | 753 | 70 | 99.69 | 0.012 | 43.06
2014106718 | 2014-09-25 | 202 | 202 | Limestone | Dahrouge_-Yukon_Territory_-_120142 | 96.54 | 1.53 | 0.111 | 0.257 | 757 | 92 | 1.3 | 25 | 499 | 83 | 712 | 77 | 99.96 | 0.008 | 43.02
2014106719 | 2014-09-25 | 202 | 202 | Limestone | Dahrouge_-Yukon_Territory_-_120143 | 96.54 | 1.51 | 0.129 | 0.259 | 718 | 96 | 1.33 | 27 | 527 | 94 | 749 | 79 | 99.99 | 0.011 | 43.03
2014106720 | 2014-09-25 | 202 | 202 | Limestone | Dahrouge_-Yukon_Territory_-_120144 | 96.41 | 1.49 | 0.161 | 0.279 | 699 | 99 | 1.38 | 30 | 600 | 89 | 791 | 86 | 99.96 | 0.009 | 43.15
2014106721 | 2014-09-25 | 202 | 202 | Limestone | Dahrouge_-Yukon_Territory_-_120145 | 96.45 | 1.51 | 0.123 | 0.281 | 729 | 94 | 1.38 | 32 | 536 | 88 | 766 | 83 | 99.97 | 0.008 | 43.12
2014106722 | 2014-09-25 | 202 | 202 | Limestone | Dahrouge_-Yukon_Territory_-_120146 | 97.75 | 1.15 | 0.078 | 0.133 | 353 | 69 | 0.69 | 14 | 218 | 38 | 469 | 34 | 99.92 | 0.007 | 43.38
2014106723 | 2014-09-25 | 202 | 202 | Limestone | Dahrouge_-Yukon_Territory_-_120147 | 97.81 | 1.13 | 0.078 | 0.134 | 353 | 68 | 0.71 | 15 | 229 | 43 | 482 | 37 | 99.98 | 0.005 | 43.42
2014106724 | 2014-09-25 | 202 | 202 | Limestone | Dahrouge_-Yukon_Territory_-_120148 | 97.82 | 1.13 | 0.094 | 0.134 | 354 | 68 | 0.67 | 18 | 209 | 41 | 474 | 35 | 99.97 | <.005 | 43.52
2014106725 | 2014-09-25 | 202 | 202 | Limestone | Dahrouge_-Yukon_Territory_-_120149 | 97.88 | 1.13 | 0.102 | 0.128 | 352 | 74 | 0.67 | 15 | 211 | 50 | 482 | 37 | 100.03 | <.005 | 43.46
2014106726 | 2014-09-25 | 202 | 202 | Limestone | Dahrouge_-Yukon_Territory_-_120150 | 97.79 | 1.15 | 0.104 | 0.135 | 354 | 72 | 0.7 | 15 | 212 | 36 | 520 | 32 | 100 | 0.006 | 43.39
2014106727 | 2014-09-25 | 202 | 202 | Limestone | Dahrouge_-Yukon_Territory_-_120151 | 97.79 | 1.13 | 0.121 | 0.13 | 349 | 75 | 0.67 | 15 | 209 | 33 | 479 | 76 | 99.96 | 0.005 | 42.91
2014106728 | 2014-09-25 | 202 | 202 | Limestone | Dahrouge_-Yukon_Territory_-_120152 | 97.84 | 1.13 | 0.073 | 0.133 | 351 | 65 | 0.67 | 18 | 214 | 37 | 477 | 35 | 99.97 | 0.005 | 43.36
2014106729 | 2014-09-25 | 202 | 202 | Limestone | Dahrouge_-Yukon_Territory_-_120153 | 97.9 | 1.13 | 0.072 | 0.135 | 350 | 65 | 0.68 | 15 | 198 | 33 | 502 | 34 | 100.03 | 0.006 | 43.28
2014106731 | 2014-09-25 | 202 | 202 | Limestone | Dahrouge_-Yukon_Territory_-_120154 | 97.84 | 1.13 | 0.108 | 0.13 | 353 | 77 | 0.67 | 14 | 211 | 36 | 499 | 44 | 100 | 0.005 | 43.26
2014106732 | 2014-09-25 | 202 | 202 | Limestone | Dahrouge_-Yukon_Territory_-_120155 | 97.93 | 1.13 | 0.077 | 0.128 | 350 | 66 | 0.66 | 14 | 200 | 31 | 440 | 27 | 100.04 | <.005 | 43.62
2014106733 | 2014-09-25 | 202 | 202 | Limestone | Dahrouge_-Yukon_Territory_-_120156 | 97.82 | 1.15 | 0.095 | 0.139 | 356 | 71 | 0.7 | 15 | 218 | 45 | 534 | 38 | 100.04 | <.005 | 43.58
2014106734 | 2014-09-25 | 202 | 202 | Limestone | Dahrouge_-Yukon_Territory_-_120157 | 97.82 | 1.13 | 0.08 | 0.123 | 344 | 67 | 0.65 | 14 | 191 | 39 | 451 | 30 | 99.92 | 0.006 | 43.52
2014106736 | 2014-09-25 | 202 | 202 | Limestone | Dahrouge_-Yukon_Territory_-_120158 | 97.86 | 1.13 | 0.151 | 0.123 | 375 | 86 | 0.65 | 14 | 186 | 34 | 441 | 37 | 100.03 | 0.006 | 43.48
2014106737 | 2014-09-25 | 202 | 202 | Limestone | Dahrouge_-Yukon_Territory_-_120159 | 78.03 | 6.63 | 1.475 | 2.112 | 611 | 402 | 10.2 | 93 | 1959 | 4841 | 940 | 1560 | 99.49 | 0.023 | 35.42
2014106738 | 2014-09-25 | 202 | 202 | Limestone | Dahrouge_-Yukon_Territory_-_120160 | 75.62 | 6.28 | 1.789 | 1.854 | 619 | 402 | 11.23 | 90 | 1885 | 5036 | 1114 | 1820 | 97.87 | 0.033 | 34.26
2014106739 | 2014-09-25 | 202 | 202 | Limestone | Dahrouge_-Yukon_Territory_-_120161 | 78.44 | 6.09 | 1.595 | 1.975 | 608 | 383 | 10.24 | 85 | 1911 | 4470 | 1099 | 1638 | 99.36 | 0.028 | 35.28
2014106740 | 2014-09-25 | 202 | 202 | Limestone | Dahrouge_-Yukon_Territory_-_120162 | 76.34 | 6.46 | 1.689 | 2.099 | 599 | 398 | 10.52 | 89 | 1928 | 4661 | 1171 | 1699 | 98.16 | 0.025 | 35.03
2014106741 | 2014-09-25 | 202 | 202 | Limestone | Dahrouge_-Yukon_Territory_-_120163 | 74.03 | 6.78 | 1.898 | 2.011 | 600 | 435 | 11.56 | 101 | 1953 | 5290 | 1077 | 1857 | 97.41 | 0.031 | 34.24
2014106742 | 2014-09-25 | 202 | 202 | Limestone | Dahrouge_-Yukon_Territory_-_120164 | 75.91 | 6.57 | 1.704 | 1.859 | 594 | 404 | 10.44 | 93 | 1862 | 4618 | 1084 | 1660 | 97.51 | 0.022 | 35.12
2014106743 | 2014-09-25 | 202 | 202 | Limestone | Dahrouge_-Yukon_Territory_-_120165 | 74.98 | 6.53 | 1.69 | 1.911 | 594 | 401 | 10.44 | 91 | 1887 | 4718 | 1106 | 1703 | 96.6 | 0.017 | 35
2014106744 | 2014-09-25 | 202 | 202 | Limestone | Dahrouge_-Yukon_Territory_-_120166 | 79.21 | 6.8 | 1.655 | 1.806 | 593 | 410 | 9.72 | 90 | 1888 | 4241 | 1102 | 1524 | 100.17 | 0.016 | 35.94
2014106745 | 2014-09-25 | 202 | 202 | Limestone | Dahrouge_-Yukon_Territory_-_120167 | 77.5 | 6.69 | 1.537 | 1.758 | 584 | 393 | 9.95 | 90 | 1891 | 4265 | 1053 | 1501 | 98.41 | 0.019 | 35.54