## Sheet1
[6 empty] | % CaCO3 | % MgCO3 | % Fe2O3 | % Al2O3 | ppm SrO | ppm MnO | % SiO2 | ppm BaO | ppm K2O | ppm Na2O | ppm P2O5 | ppm TiO2 | % Total | % Sulfur | % LOI(1000)
Lab ID | Sample Date | Plant | Lab Owner | Sample Type | Remarks
2014106619 | 2014-09-25 | 202 | 202 | Limestone | Dahrouge_-Yukon_Territory_-_120049 | 8.71 | 15.04 | 1.473 | 1.156 | 53 | 281 | 39.53 | 530 | 1768 | 340 | 265 | 438 | 66.28 | 0.014 | 11.02
2014106620 | 2014-09-25 | 202 | 202 | Limestone | Dahrouge_-Yukon_Territory_-_120050 | 9.12 | 13.12 | 1.402 | 1.272 | 46 | 263 | 43.69 | 588 | 2242 | 360 | 297 | 518 | 69.03 | 0.015 | 10.43
2014106621 | 2014-09-25 | 202 | 202 | Limestone | Dahrouge_-Yukon_Territory_-_120051 | 91.45 | 2.8 | 0.349 | 0.653 | 992 | 786 | 4.1 | 36 | 1006 | 1148 | 325 | 261 | 99.81 | 0.021 | 41.86
2014106622 | 2014-09-25 | 202 | 202 | Limestone | Dahrouge_-Yukon_Territory_-_120052 | 91.86 | 2.8 | 0.344 | 0.654 | 1007 | 824 | 3.72 | 36 | 1016 | 1237 | 385 | 263 | 99.86 | 0.032 | 41.98
2014106623 | 2014-09-25 | 202 | 202 | Limestone | Dahrouge_-Yukon_Territory_-_120053 | 92.33 | 2.82 | 0.336 | 0.585 | 1018 | 766 | 3.44 | 34 | 970 | 874 | 325 | 225 | 99.93 | 0.024 | 42.02
2014106624 | 2014-09-25 | 202 | 202 | Limestone | Dahrouge_-Yukon_Territory_-_120054 | 92.29 | 2.8 | 0.393 | 0.647 | 1021 | 866 | 3.39 | 35 | 896 | 1065 | 352 | 279 | 99.98 | 0.028 | 41.95
2014106625 | 2014-09-25 | 202 | 202 | Limestone | Dahrouge_-Yukon_Territory_-_120055 | 92.36 | 2.8 | 0.331 | 0.578 | 1002 | 752 | 3.47 | 37 | 929 | 878 | 339 | 226 | 99.96 | 0.03 | 42.15
2014106626 | 2014-09-25 | 202 | 202 | Limestone | Dahrouge_-Yukon_Territory_-_120056 | 91.61 | 2.72 | 0.392 | 0.724 | 973 | 851 | 4.01 | 37 | 1163 | 1706 | 380 | 295 | 100 | 0.035 | 41.48
2014106627 | 2014-09-25 | 202 | 202 | Limestone | Dahrouge_-Yukon_Territory_-_120057 | 91.81 | 2.78 | 0.363 | 0.739 | 995 | 784 | 3.8 | 35 | 1042 | 1291 | 381 | 286 | 99.98 | 0.026 | 41.63
2014106628 | 2014-09-25 | 202 | 202 | Limestone | Dahrouge_-Yukon_Territory_-_120058 | 91.69 | 2.8 | 0.383 | 0.714 | 993 | 804 | 3.92 | 38 | 1021 | 1237 | 380 | 269 | 99.98 | 0.027 | 41.89
2014106629 | 2014-09-25 | 202 | 202 | Limestone | Dahrouge_-Yukon_Territory_-_120059 | 91.88 | 2.8 | 0.372 | 0.697 | 998 | 734 | 3.76 | 38 | 984 | 1018 | 351 | 285 | 99.95 | 0.029 | 42.07
2014106630 | 2014-09-25 | 202 | 202 | Limestone | Dahrouge_-Yukon_Territory_-_120060 | 77.78 | 3.62 | 1.371 | 1.254 | 1248 | 1025 | 11.83 | 44 | 3319 | 4425 | 524 | 637 | 96.98 | 0.034 | 36.2
2014106631 | 2014-09-25 | 202 | 202 | Limestone | Dahrouge_-Yukon_Territory_-_120061 | 83.96 | 3.31 | 0.902 | 1.088 | 1425 | 793 | 7.91 | 39 | 2260 | 2035 | 515 | 450 | 97.91 | 0.036 | 36.75
2014106632 | 2014-09-25 | 202 | 202 | Limestone | Dahrouge_-Yukon_Territory_-_120062 | 78.3 | 3.64 | 1.38 | 1.247 | 1270 | 1027 | 10.99 | 39 | 3366 | 4236 | 537 | 583 | 96.66 | 0.035 | 34.51
2014106633 | 2014-09-25 | 202 | 202 | Limestone | Dahrouge_-Yukon_Territory_-_120063 | 77.32 | 3.64 | 1.39 | 1.215 | 1248 | 1053 | 11.68 | 39 | 3399 | 4359 | 544 | 604 | 96.37 | 0.033 | 35.53
2014106634 | 2014-09-25 | 202 | 202 | Limestone | Dahrouge_-Yukon_Territory_-_120064 | 76.03 | 3.64 | 1.524 | 1.31 | 1199 | 1096 | 12.69 | 39 | 3606 | 4984 | 535 | 624 | 96.4 | 0.033 | 35.71