## Sheet1
[6 empty] | % CaCO3 | % MgCO3 | % Fe2O3 | % Al2O3 | ppm SrO | ppm MnO | % SiO2 | ppm BaO | ppm K2O | ppm Na2O | ppm P2O5 | ppm TiO2 | % Total | % Sulfur | % LOI(1000)
Lab ID | Sample Date | Plant | Lab Owner | Sample Type | Remarks
2014106596 | 2014-09-25 | 202 | 202 | Limestone | Dahrouge_-Yukon_Territory_-_120026 | 92.81 | 5.1 | 0.166 | 0.211 | 1788 | 131 | 1.35 | 50 | 354 | 149 | 112 | 160 | 99.92 | 0.01 | 43.64
2014106597 | 2014-09-25 | 202 | 202 | Limestone | Dahrouge_-Yukon_Territory_-_120027 | 92.88 | 5.13 | 0.115 | 0.201 | 1801 | 128 | 1.36 | 50 | 363 | 142 | 123 | 108 | 99.95 | 0.01 | 43.62
2014106598 | 2014-09-25 | 202 | 202 | Limestone | Dahrouge_-Yukon_Territory_-_120028 | 92.74 | 5.21 | 0.121 | 0.199 | 1786 | 132 | 1.36 | 48 | 358 | 149 | 107 | 64 | 99.89 | 0.012 | 43.45
2014106599 | 2014-09-25 | 202 | 202 | Limestone | Dahrouge_-Yukon_Territory_-_120029 | 92.93 | 5.1 | 0.11 | 0.205 | 1778 | 123 | 1.33 | 50 | 366 | 145 | 102 | 71 | 99.95 | 0.012 | 43.36
2014106600 | 2014-09-25 | 202 | 202 | Limestone | Dahrouge_-Yukon_Territory_-_120030 | 92.83 | 5.17 | 0.153 | 0.206 | 1814 | 131 | 1.33 | 49 | 365 | 142 | 91 | 136 | 99.96 | 0.011 | 43.59
2014106601 | 2014-09-25 | 202 | 202 | Limestone | Dahrouge_-Yukon_Territory_-_120031 | 92.9 | 5.1 | 0.124 | 0.194 | 1833 | 128 | 1.34 | 47 | 357 | 142 | 95 | 74 | 99.93 | 0.013 | 43.59
2014106602 | 2014-09-25 | 202 | 202 | Limestone | Dahrouge_-Yukon_Territory_-_120032 | 95.81 | 2.38 | 0.072 | 0.129 | 8101 | 26 | 0.68 | 40 | 141 | 150 | 37 | 33 | 99.93 | 0.022 | 43.73
2014106603 | 2014-09-25 | 202 | 202 | Limestone | Dahrouge_-Yukon_Territory_-_120033 | 97.65 | 1.11 | 0.113 | 0.171 | 4433 | 30 | 0.46 | 33 | 200 | 118 | 38 | 47 | 99.99 | 0.011 | 43.81
2014106604 | 2014-09-25 | 202 | 202 | Limestone | Dahrouge_-Yukon_Territory_-_120034 | 97.72 | 0.75 | 0.18 | 0.187 | 3059 | 32 | 0.72 | 25 | 233 | 111 | 55 | 70 | 99.92 | 0.014 | 43.82
2014106605 | 2014-09-25 | 202 | 202 | Limestone | Dahrouge_-Yukon_Territory_-_120035 | 98.06 | 0.71 | 0.072 | 0.15 | 3531 | 16 | 0.55 | 20 | 181 | 112 | 56 | 36 | 99.94 | 0.014 | 43.89
2014106606 | 2014-09-25 | 202 | 202 | Limestone | Dahrouge_-Yukon_Territory_-_120036 | 96.59 | 0.82 | 0.104 | 0.147 | 3344 | 25 | 1.95 | 18 | 153 | 110 | 51 | 36 | 99.98 | 0.012 | 43.1
2014106607 | 2014-09-25 | 202 | 202 | Limestone | Dahrouge_-Yukon_Territory_-_120037 | 97.54 | 0.84 | 0.099 | 0.151 | 3250 | 21 | 0.91 | 23 | 153 | 458 | 18 | 42 | 99.93 | 0.016 | 43.66
2014106608 | 2014-09-25 | 202 | 202 | Limestone | Dahrouge_-Yukon_Territory_-_120038 | 97.47 | 0.84 | 0.098 | 0.145 | 3299 | 20 | 0.99 | 28 | 158 | 95 | 27 | 48 | 99.91 | 0.015 | 43.6
2014106609 | 2014-09-25 | 202 | 202 | Limestone | Dahrouge_-Yukon_Territory_-_120039 | 97.5 | 0.82 | 0.1 | 0.179 | 3059 | 32 | 1.03 | 113 | 245 | 89 | 83 | 55 | 100 | 0.01 | 43.53
2014106610 | 2014-09-25 | 202 | 202 | Limestone | Dahrouge_-Yukon_Territory_-_120040 | 97.75 | 0.73 | 0.083 | 0.154 | 2832 | 25 | 0.88 | 61 | 190 | 77 | 55 | 65 | 99.93 | 0.016 | 43.55
2014106611 | 2014-09-25 | 202 | 202 | Limestone | Dahrouge_-Yukon_Territory_-_120041 | 97.36 | 0.79 | 0.105 | 0.18 | 3075 | 41 | 1.13 | 99 | 245 | 91 | 97 | 52 | 99.94 | 0.013 | 43.58
2014106612 | 2014-09-25 | 202 | 202 | Limestone | Dahrouge_-Yukon_Territory_-_120042 | 93.51 | 2.03 | 0.092 | 0.061 | 255 | 44 | 4.07 | 42 | 63 | 68 | 431 | 15 | 99.85 | 0.005 | 42.12
2014106613 | 2014-09-25 | 202 | 202 | Limestone | Dahrouge_-Yukon_Territory_-_120043 | 94.74 | 1.8 | 0.076 | 0.063 | 244 | 41 | 3.16 | 44 | 57 | 71 | 440 | 9 | 99.93 | 0.01 | 42.29
2014106614 | 2014-09-25 | 202 | 202 | Limestone | Dahrouge_-Yukon_Territory_-_120044 | 95.13 | 1.76 | 0.06 | 0.061 | 242 | 36 | 2.89 | 43 | 59 | 69 | 500 | 28 | 100 | 0.005 | 42.2
2014106615 | 2014-09-25 | 202 | 202 | Limestone | Dahrouge_-Yukon_Territory_-_120045 | 59.4 | 0.65 | 0.356 | 0.066 | 171 | 48 | 25.41 | 59 | 35 | 53 | 519 | 9 | 85.97 | 0.01 | 26.85
2014106616 | 2014-09-25 | 202 | 202 | Limestone | Dahrouge_-Yukon_Territory_-_120046 | 6.48 | 16.05 | 1.485 | 1.109 | 38 | 286 | 41.48 | 541 | 2102 | 365 | 239 | 399 | 67 | 0.013 | 11.64
2014106617 | 2014-09-25 | 202 | 202 | Limestone | Dahrouge_-Yukon_Territory_-_120047 | 7.03 | 15.33 | 1.525 | 1.185 | 40 | 290 | 43.5 | 559 | 2195 | 357 | 284 | 440 | 68.99 | 0.016 | 11.62