## Sheet1
[5 empty] | % CaCO3 | % MgCO3 | % Fe2O3 | % Al2O3 | ppm SrO | ppm MnO | % SiO2 | ppm BaO | ppm K2O | ppm Na2O | ppm P2O5 | ppm TiO2 | % Total | % Sulfur | % LOI(1000)
Lab ID | Plant | Lab Owner | Sample Type | Remarks
2014114689 | 202 | 202 | Limestone | Dahrouge_-_Yukon_Territory_120501 | 72.16 | 3.26 | 1.546 | 2.27 | 1180 | 372 | 14.22 | 376 | 5812 | 10128 | 1832 | 2788 | 95.71 | 0.013 | 32.01
2014114690 | 202 | 202 | Limestone | Dahrouge_-_Yukon_Territory_120502 | 89.61 | 0.96 | 0.276 | 0.599 | 1152 | 176 | 8.02 | 61 | 1954 | 1499 | 806 | 249 | 100.06 | 0.011 | 39.46
2014114691 | 202 | 202 | Limestone | Dahrouge_-_Yukon_Territory_120503 | 93.76 | 1.11 | 0.335 | 0.611 | 1302 | 186 | 3.61 | 59 | 1619 | 716 | 510 | 221 | 99.88 | 0.016 | 41.95
2014114692 | 202 | 202 | Limestone | Dahrouge_-_Yukon_Territory_120504 | 94.42 | 1.07 | 0.283 | 0.398 | 1190 | 167 | 2.95 | 32 | 894 | 479 | 565 | 118 | 99.46 | 0.012 | 42.48
2014114693 | 202 | 202 | Limestone | Dahrouge_-_Yukon_Territory_120505 | 90.08 | 1.44 | 0.458 | 0.885 | 1028 | 224 | 6.2 | 68 | 2063 | 1755 | 538 | 367 | 99.67 | 0.014 | 40.24
2014114694 | 202 | 202 | Limestone | Dahrouge_-_Yukon_Territory_120506 | 9.53 | 12.8 | 4.792 | 7.82 | 700 | 864 | 38.19 | 874 | 20658 | 24476 | 3917 | 6338 | 78.92 | 0.021 | 4.57
2014114695 | 202 | 202 | Limestone | Dahrouge_-_Yukon_Territory_120507 | 66.84 | 2.34 | 1.198 | 1.398 | 1463 | 626 | 17.24 | 243 | 7949 | 6580 | 1206 | 1108 | 90.94 | 0.019 | 31.99
2014114696 | 202 | 202 | Limestone | Dahrouge_-_Yukon_Territory_120508 | 71.12 | 2.13 | 0.921 | 1.425 | 1355 | 257 | 17.65 | 257 | 8168 | 4610 | 1110 | 1082 | 94.94 | 0.014 | 31.61
2014114697 | 202 | 202 | Limestone | Dahrouge_-_Yukon_Territory_120509 | 51.56 | 0.54 | 0.241 | 0.847 | 289 | 242 | 23.84 | 1212 | 14197 | 19926 | 460 | 119 | 80.68 | 0.009 | 26.03
2014114698 | 202 | 202 | Limestone | Dahrouge_-_Yukon_Territory_120510 | 96.34 | 1.28 | 0.178 | 0.431 | 311 | 157 | 1.44 | 33 | 1111 | 267 | 358 | 113 | 99.9 | 0.014 | 43.18
2014114699 | 202 | 202 | Limestone | Dahrouge_-_Yukon_Territory_120511 | 95.65 | 1.28 | 0.266 | 0.488 | 463 | 184 | 1.96 | 45 | 1271 | 165 | 751 | 156 | 99.94 | 0.007 | 42.83
2014068586 | 202 | 202 | Limestone | Dahrouge_-_Yukon_Territory_123001 | 96.986032 | 1.046 | 0.088 | 0.12 | 764 | 40 | 1.51 | 23 | 266 | 30 | 388 | 67 | 99.907832 | 0.005 | 42.65
2014068587 | 202 | 202 | Limestone | Dahrouge_-_Yukon_Territory_123002 | 97.45008 | 1.17152 | 0.088 | 0.084 | 1004 | 30 | 0.73 | 12 | 144 | 44 | 360 | 52 | 99.6882 | 0.006 | 43.22
2014068588 | 202 | 202 | Limestone | Dahrouge_-_Yukon_Territory_123003 | 97.057424 | 1.12968 | 0.27 | 0.173 | 1224 | 77 | 1.22 | 21 | 339 | 52 | 445 | 55 | 100.071404 | 0.007 | 43.05
2014068589 | 202 | 202 | Limestone | Dahrouge_-_Yukon_Territory_123004 | 95.897304 | 1.046 | 0.148 | 0.164 | 1370 | 45 | 2.17 | 22 | 368 | 49 | 538 | 68 | 99.671304 | 0.004 | 42.58
2014068590 | 202 | 202 | Limestone | Dahrouge_-_Yukon_Territory_123005 | 97.378688 | 1.046 | 0.099 | 0.097 | 997 | 32 | 0.9 | 10 | 187 | 24 | 356 | 35 | 99.684788 | 0.007 | 43.09
2014068591 | 202 | 202 | Limestone | Dahrouge_-_Yukon_Territory_123006 | 97.414384 | 1.06692 | 0.109 | 0.1 | 915 | 42 | 1.11 | 13 | 198 | 39 | 344 | 31 | 99.958504 | 0.005 | 43.07
2014068592 | 202 | 202 | Limestone | Dahrouge_-_Yukon_Territory_123007 | 97.039576 | 1.23428 | 0.106 | 0.112 | 859 | 41 | 0.79 | 14 | 237 | 27 | 540 | 41 | 99.457756 | 0.005 | 43.27
2014068593 | 202 | 202 | Limestone | Dahrouge_-_Yukon_Territory_123008 | 95.75452 | 2.34304 | 0.117 | 0.194 | 1306 | 40 | 1.18 | 21 | 349 | 77 | 479 | 64 | 99.82216 | 0.017 | 43.39
2014068595 | 202 | 202 | Limestone | Dahrouge_-_Yukon_Territory_123009 | 97.021728 | 1.12968 | 0.136 | 0.337 | 609 | 64 | 1.1 | 29 | 557 | 599 | 337 | 127 | 99.956608 | 0.014 | 43.38
2014068596 | 202 | 202 | Limestone | Dahrouge_-_Yukon_Territory_123010 | 89.257848 | 1.2552 | 0.105 | 0.276 | 657 | 56 | 8.9 | 24 | 423 | 617 | 371 | 107 | 100.019548 | 0.007 | 38.91
2014068597 | 202 | 202 | Limestone | Dahrouge_-_Yukon_Territory_123011 | 92.18492 | 1.06692 | 0.138 | 0.345 | 990 | 73 | 5.65 | 28 | 662 | 156 | 441 | 103 | 99.63014 | 0.004 | 40.3
2014068598 | 202 | 202 | Limestone | Dahrouge_-_Yukon_Territory_123012 | 91.792264 | 1.10876 | 0.287 | 0.814 | 968 | 102 | 5.43 | 67 | 1917 | 733 | 357 | 270 | 99.873424 | 0.007 | 40.84
2014068599 | 202 | 202 | Limestone | Dahrouge_-_Yukon_Territory_123013 | 94.469464 | 1.1506 | 0.186 | 0.429 | 978 | 79 | 3.38 | 29 | 540 | 648 | 597 | 144 | 99.916564 | 0.007 | 41.99
2014068600 | 202 | 202 | Limestone | Dahrouge_-_Yukon_Territory_123014 | 91.899352 | 0.87864 | 0.147 | 0.238 | 1527 | 76 | 5.35 | 31 | 489 | 55 | 330 | 80 | 98.771792 | 0.005 | 40.92
2014068601 | 202 | 202 | Limestone | Dahrouge_-_Yukon_Territory_123015 | 97.967672 | 0.85772 | 0.102 | 0.092 | 248 | 91 | 0.61 | 9 | 194 | 37 | 285 | 26 | 99.718392 | 0.005 | 42.67
2014068602 | 202 | 202 | Limestone | Dahrouge_-_Yukon_Territory_123016 | 98.021216 | 0.8368 | 0.089 | 0.114 | 234 | 85 | 0.68 | 9 | 289 | 32 | 296 | 34 | 99.838916 | 0.003 | 42.87
2014068603 | 202 | 202 | Limestone | Dahrouge_-_Yukon_Territory_123017 | 97.485776 | 1.046 | 0.098 | 0.202 | 314 | 71 | 0.98 | 29 | 402 | 221 | 457 | 61 | 99.967276 | 0.005 | 42.83
2014068604 | 202 | 202 | Limestone | Dahrouge_-_Yukon_Territory_123018 | 98.485264 | 0.81588 | 0.092 | 0.064 | 234 | 51 | 0.35 | 7 | 76 | 55 | 250 | 20 | 99.876444 | 0.004 | 42.71
2014068605 | 202 | 202 | Limestone | Dahrouge_-_Yukon_Territory_123019 | 98.788168 | 0.87864 | 0.082 | 0.088 | 291 | 61 | 0.62 | 9 | 126 | 675 | 340 | 20 | 100.609008 | 0.002 | 42.62
2014068606 | 202 | 202 | Limestone | Dahrouge_-_Yukon_Territory_123020 | 98.663744 | 0.85772 | 0.072 | 0.083 | 265 | 49 | 0.33 | 13 | 144 | 50 | 184 | 29 | 100.079864 | 0.003 | 43.77
2014068607 | 202 | 202 | Limestone | Dahrouge_-_Yukon_Territory_123021 | 98.128304 | 1.02508 | 0.083 | 0.105 | 334 | 78 | 0.45 | 18 | 235 | 30 | 465 | 38 | 99.911184 | 0.004 | 43.16
2014068608 | 202 | 202 | Limestone | Dahrouge_-_Yukon_Territory_123022 | 98.092608 | 1.06692 | 0.056 | 0.108 | 273 | 37 | 0.39 | 13 | 215 | 41 | 297 | 27 | 99.803828 | 0.006 | 43.77
2014068609 | 202 | 202 | Limestone | Dahrouge_-_Yukon_Territory_123023 | 98.485264 | 1.02508 | 0.099 | 0.07 | 246 | 58 | 0.23 | 10 | 104 | 40 | 425 | 36 | 100.001244 | 0.006 | 43.8
2014068611 | 202 | 202 | Limestone | Dahrouge_-_Yukon_Territory_123024 | 98.556656 | 1.06692 | 0.093 | 0.086 | 231 | 55 | 0.26 | 7 | 164 | 30 | 469 | 15 | 100.159676 | 0.004 | 43.67
2014068612 | 202 | 202 | Limestone | Dahrouge_-_Yukon_Territory_123025 | 97.557168 | 1.38072 | 0.112 | 0.156 | 398 | 87 | 0.63 | 11 | 140 | 43 | 406 | 42 | 99.948588 | 0.005 | 43.51