## Harry_rock_2015
Target | BatchName | SampleID | Easting | Northing | Elevation | UTMZone | Sample Type | Comments | Sampler | DateCollected | CertificateID | PulpLocation | CoarseRejectLocation | Ag | Al | As | Au | B | Ba | Be | Bi | Ca | Cd | Co | Cr | Cu | Fe | Ga | Hg | K | La | Mg | Mn | Mo | Na | Ni | P | Pb | S | Sb | Sc | Sr | Th | Ti | Tl | U | V | W | Zn
Harry |  | M898407 | 549579 | 6676845 | 1457 | 8 | Rock | Composite sample of punky limonitic oxide with encrusting malachite and azurite, yellow-green scorodite staining and very fine grained white precipitation on outside surfaces. Collected in a historical trench. | Jack Morton | 2015-09-14 09:48 | WH15140980 |  |  | 0.2 | 4.22 | 4060 | 0.035 | 5 | 90 | 0.25 | 12 | 0.22 | 7.9 | 112 | 515 | 47200 | 10.05 | 10 | 0.5 | 0.02 | 10 | 4.77 | 1905 | 2 | 0.01 | 741 | 720 | 7 | 0.02 | 8 | 17 | 10 | 10 | 100 | 5 | 5 | 167 | 5 | 991
Harry |  | M898408 | 549571 | 6676848 | 1457 | 8 | Rock | Outcrop sample of yellow-green scorodite stained and chlorite-altered smokey quartz vein with massive arsenopyrite, limonite on outside surfaces, and trace fine grained chalcopyrite. Collected from a ~1m wide vein in a historical trench. | Jack Morton | 2015-09-14 10:04 | WH15140980 |  |  | 95.3 | 0.4 | 303000 | 31.3 | 5 | 10 | 0.25 | 1650 | 0.02 | 1.6 | 78 | 113 | 44600 | 21.3 | 5 | 0.5 | 0.04 | 5 | 0.02 | 2.5 | 0.5 | 0.01 | 121 | 730 | 46 | 4.79 | 222 | 4 | 54 | 10 | 50 | 5 | 5 | 32 | 5 | 50
Harry |  | M898409 | 549583 | 6676847 | 1453 | 8 | Rock | Outcrop sample of rock with the same lithology as sample M898408. Collected from a ~1m wide vein in a historical trench. | Jack Morton | 2015-09-14 10:09 | WH15140980 |  |  | 1.9 | 0.84 | 356000 | 23.5 | 5 | 10 | 0.25 | 547 | 0.01 | 0.25 | 175 | 166 | 633 | 23.8 | 5 | 0.5 | 0.05 | 5 | 0.05 | 15 | 0.5 | 0.01 | 130 | 140 | 29 | 8.77 | 350 | 3 | 111 | 10 | 50 | 5 | 5 | 29 | 5 | 54
Harry |  | M898410 | 549603 | 6676849 | 1443 | 8 | Rock | Float grab of a rock with the same lithology as sample M898408. Collected from a historical trench. No rep. | Jack Morton | 2015-09-14 10:28 | WH15140980 |  |  | 4.7 | 0.32 | 341000 | 7.28 | 5 | 10 | 0.25 | 506 | 0.08 | 0.25 | 58 | 67 | 2170 | 23.5 | 5 | 0.5 | 0.03 | 5 | 0.03 | 2.5 | 1 | 0.01 | 84 | 80 | 16 | 8.86 | 372 | 1 | 44 | 10 | 50 | 5 | 5 | 15 | 5 | 26
Harry |  | M898411 | 549614 | 6676854 | 1442 | 8 | Rock | Float grab of rock with the same lithology as sample M898408. Collected from a historical trench. No rep. | Jack Morton | 2015-09-14 10:26 | WH15140980 |  |  | 0.8 | 0.12 | 320000 | 5.49 | 5 | 20 | 0.25 | 291 | 0.01 | 0.25 | 91 | 42 | 803 | 22.5 | 5 | 0.5 | 0.02 | 5 | 0.01 | 2.5 | 0.5 | 0.01 | 98 | 60 | 9 | 8.27 | 319 | 1 | 10 | 10 | 50 | 5 | 5 | 9 | 5 | 7
Harry |  | M898412 | 550249 | 6676997 |  | 8 | Rock | Outcrop sample of rock with the same lithology as sample M898408. Collected from a ~50cm wide vein in a historical trench. | Jack Morton | 2015-09-14 20:04 | WH15140980 |  |  | 16.4 | 0.98 | 372000 | 0.936 | 5 | 10 | 0.25 | 312 | 0.03 | 1.1 | 138 | 12 | 2800 | 29.2 | 5 | 0.5 | 0.03 | 5 | 0.39 | 112 | 0.5 | 0.01 | 35 | 130 | 36 | 10.5 | 787 | 3 | 14 | 10 | 100 | 5 | 5 | 33 | 5 | 98