## Yellow_Rocks_10_14
sample | prospect | sampler | Date | elev_m | datum | e | n | East_utm_nad83z7 | North_utm_nad83z7 | sampletype | type | source | width | width_unit | lith | description | Certificate | sample | Au_ppb | Au_opt | Ag_ppm | Al_pct | As_ppm | B_ppm | Ba_ppm | Be_ppm | Bi_ppm | Ca_pct | Cd_ppm | Co_ppm | Cr_ppm | Cu_ppm | Fe_pct | Hg_ppm | K_pct | La_ppm | Mg_pct | Mn_ppm | Mo_ppm | Na_pct | Ni_ppm | P_ppm | Pb_ppm | S_pct | Sb_ppm | Sc_ppm | Sr_ppm | Th_ppm | Ti_pct | Tl_ppm | U_ppm | V_ppm | W_ppm | Zn_ppm
W14843 | Yellow | SMC | Aug-7-2014 | 1017.4 | WGS84 | -139.578522 | 63.294804 | 571270.1 | 7019225.9 | Rock | sg | f | 5 | in | Qvn | Select grab of 8in x 6in x 5in massive white quartz vein. Weak FeOx along fractures. Quartz is anhedral and white. Hosted in a quartzite that is weakly micaceous. Sample taken in small opening with caribou moss. | FA14128270 | W14843 | 2 | 6e-05 | 0.1 | 0.02 | 2 | 5 | 10 | 0.25 | 1 | 0.05 | 0.25 | 0.5 | 15 | 3 | 0.32 | 0.5 | 0.01 | 5 | 0.01 | 35 | 0.5 | 0.005 | 2 | 10 | 1 | 0.005 | 1 | 0.5 | 2 | 10 | 0.005 | 5 | 5 | 1 | 5 | 2
W14844 | Yellow | SMC | Aug-7-2014 | 997.5 | WGS84 | -139.574541 | 63.292655 | 571475 | 7018991.0 | Rock | sg | f | 3 | in | Qvn | Select grab of 3in x 4in x 5in quartz piece in an area of caribou moss. Quartz vein alternates from white opaque to black opaque in irregular bands, very weak FeOx along fractures. Sample in semi-schist, very micaceous quartzite that is dark. | FA14128270 | W14844 | 3 | 9e-05 | 1.3 | 0.07 | 9 | 5 | 210 | 0.25 | 7 | 0.04 | 0.25 | 3 | 14 | 20 | 0.6 | 0.5 | 0.04 | 5 | 0.01 | 56 | 0.5 | 0.005 | 8 | 80 | 134 | 0.03 | 1 | 1 | 5 | 10 | 0.005 | 5 | 5 | 6 | 5 | 10
W14845 | yellow | SMC | Aug-7-2014 | 903 | WGS84 | -139.568277 | 63.293256 | 571787.5 | 7019064.9 | Rock | sg | f | 3 | in | Qvn | Select grab of 3in x 3in x 4in quartz vein piece dug in an area of caribou moss. Vein is moderately oxidized along fractures. One small fracture contained 1cm wide vug running across vein. Quartz is anhedral, opaque white. Sample from micaceous blue-g | FA14128270 | W14845 | 1 | 3e-05 | 0.1 | 0.08 | 38 | 5 | 380 | 0.25 | 1 | 0.01 | 0.25 | 1 | 16 | 21 | 0.73 | 0.5 | 0.03 | 5 | 0.005 | 31 | 0.5 | 0.005 | 2 | 120 | 7 | 0.03 | 1 | 1 | 16 | 10 | 0.005 | 5 | 5 | 18 | 5 | 6
W14864 | Yellow | SMC | Aug-7-2014 | 874.2 | WGS84 | -139.565403 | 63.293532 | 571930.9 | 7019098.9 | Rock | sg | f | 2 | ft | Qte | Select grab of 3ft x 2ft x 2ft quartzite boulder with strong FeOx fracture fill that ranges from discrete veinlets to a brecciated pattern. FeOx is confined to fractures and not pervasive throughout groundmass. Quartzite is a blue-grey and weakly micace | FA14128270 | W14864 | 5 | 0.00015 | 0.1 | 0.12 | 83 | 5 | 240 | 0.25 | 1 | 0.01 | 0.25 | 1 | 18 | 16 | 0.98 | 0.5 | 0.07 | 5 | 0.01 | 91 | 1 | 0.005 | 16 | 130 | 24 | 0.005 | 2 | 2 | 7 | 10 | 0.005 | 5 | 5 | 15 | 5 | 56
W14865 | Yellow | SMC | Aug-8-2014 | 998 | WGS84 | -139.572587 | 63.298918 | 571557.4 | 7019690.9 | Rock | sg | f | 6 | in | Qte | Select grab of one large 3ft x 1.5ft x 0.5ft weakly foliated micaceous quartzite with 0.5% tarnished pyrite. Cobble cut by 1/4 in quartz vein with moderate FeOx and few vugs filled with earths. Sample has weak FeOx along fractures. | FA14128270 | W14865 | 1 | 3e-05 | 0.1 | 0.22 | 1 | 5 | 130 | 0.25 | 1 | 0.06 | 0.25 | 0.5 | 5 | 2 | 0.28 | 0.5 | 0.18 | 5 | 0.01 | 28 | 0.5 | 0.03 | 1 | 170 | 12 | 0.01 | 1 | 0.5 | 16 | 10 | 0.005 | 5 | 5 | 1 | 5 | 3
W14866 | yellow | SMC | Aug-8-2014 | 993.9 | WGS84 | -139.571488 | 63.300426 | 571608.8 | 7019860.1 | Rock | sg | r | 4 | in | Qvn | Select grab of 4in foliation parallel quartz vein found in rubble near schist outcrop. Foliation 325/45 (right hand rule) in outcrop. Quartz massive anhedral, opaque white. Trace FeOx along select fracture surfaces. Schist is a quartz mica schist. | FA14128270 | W14866 | 1 | 3e-05 | 0.1 | 0.17 | 2 | 5 | 30 | 0.25 | 1 | 0.07 | 0.25 | 2 | 16 | 5 | 0.5 | 0.5 | 0.1 | 5 | 0.06 | 84 | 0.5 | 0.01 | 3 | 90 | 4 | 0.005 | 1 | 1 | 14 | 10 | 0.03 | 5 | 5 | 10 | 5 | 6
W14867 | Yellow | SMC | Aug-8-2014 | 993.9 | WGS84 | -139.570287 | 63.300831 | 571668 | 7019906.5 | Rock | sg | b | 0.5 | in | Qvn | Select grab of foliation parallel quartz vein in micaceous quartzite. massive translucent anhedral quartz vein 0.5in to 2in wide. One stringer contains biotite. Veins typically contain very weak FeOx. Quartzite locally colored red by fire. Foliation | FA14128270 | W14867 | 1 | 3e-05 | 0.1 | 0.16 | 1 | 5 | 10 | 0.25 | 1 | 0.02 | 0.25 | 1 | 17 | 2 | 0.31 | 0.5 | 0.06 | 5 | 0.03 | 41 | 0.5 | 0.02 | 2 | 40 | 3 | 0.005 | 1 | 0.5 | 5 | 10 | 0.005 | 5 | 5 | 1 | 5 | 2
W14868 | Yellow | SMC | Aug-8-2014 | 812.9 | WGS84 | -139.549753 | 63.310448 | 572672.9 | 7021001.0 | Rock | sg | f | 2 | in | Qvn | Select grab of quartz vein from 14in deep soil hole at base of a fallen tree. Veins are translucent to opaque with varying amounts of feldspar. Most pieces contain moderate FeOx, few have trace. FeOx concentrated along fractures. Largest piece is 2in | FA14128270 | W14868 | 2 | 6e-05 | 0.1 | 0.27 | 2 | 5 | 640 | 0.25 | 1 | 0.07 | 0.25 | 2 | 9 | 3 | 0.6 | 0.5 | 0.06 | 5 | 0.03 | 163 | 0.5 | 0.005 | 5 | 110 | 38 | 0.01 | 1 | 1 | 12 | 10 | 0.005 | 5 | 5 | 5 | 5 | 9
W14869 | Yellow | smc | Aug-9-2014 | 972 | WGS84 | -139.569146 | 63.299626 | 571728.1 | 7019773.6 | Rock | sg | f | 0 |  | Qvn | Select grab of quartz vein dug out of soil in area of intrusive and quartzite float. One piece contained few pyrite cubes. Very weak FeOx along fractures. Translucent anhedral quartz. Very small sample. Only 2.5% of pieces in soil were quartz. | FA14128270 | W14869 | 1 | 3e-05 | 0.1 | 0.06 | 2 | 5 | 30 | 0.25 | 1 | 0.02 | 0.25 | 1 | 13 | 3 | 0.5 | 0.5 | 0.02 | 5 | 0.01 | 49 | 0.5 | 0.005 | 2 | 70 | 5 | 0.005 | 1 | 0.5 | 8 | 10 | 0.005 | 5 | 5 | 4 | 5 | 3
W14870 | Yellow | smc | Aug-9-2014 | 842 | WGS84 | -139.551002 | 63.299074 | 572639 | 7019732.5 | Rock | rg | f | 0 |  | Qte | Representative grab of 2 ft x 1 ft x 8 in black quartzite boulder found in game trail. One side of boulder is covered in slickensides. Sample cut by numerous veinlets with quartz and minor FeOx. FeOx occurs also as a fracture coating of moderate intens | FA14128270 | W14870 | 33 | 0.00096 | 0.5 | 0.16 | 88 | 5 | 180 | 0.25 | 1 | 0.02 | 0.25 | 0.5 | 15 | 6 | 0.52 | 0.5 | 0.11 | 5 | 0.01 | 32 | 1 | 0.005 | 10 | 30 | 5 | 0.04 | 12 | 1 | 17 | 10 | 0.005 | 5 | 5 | 9 | 5 | 12
W14871 | Yellow | smc | Aug-9-2014 | 859.1 | WGS84 | -139.543094 | 63.297997 | 573038.1 | 7019621.5 | Rock | sg | f | 0 |  | Qvn | Select grab of foliation parallel Qvns dug from 1.5 ft deep soil hole at LZ. Quartz is opaque white and massive. One piece had micaceous stringer within core of the vein. | FA14128270 | W14871 | 1 | 3e-05 | 0.1 | 0.16 | 9 | 5 | 80 | 0.25 | 1 | 0.03 | 0.25 | 2 | 11 | 7 | 0.74 | 0.5 | 0.07 | 5 | 0.02 | 85 | 0.5 | 0.005 | 4 | 70 | 14 | 0.005 | 2 | 1 | 4 | 10 | 0.005 | 5 | 5 | 4 | 5 | 11
W14872 | Yellow | smc | Aug-9-2014 | 874.4 | WGS84 | -139.5344 | 63.2984 | 573472.8 | 7019676.3 | Rock | sg | f | 0 |  | Qvn | Select grab of Qvn dug from an area of caribou moss and felsic intrusive. Sample on top of knob. Quartz is very translucent and massive, rare minor FeOx along fractures. Quartz is approximately 1% of rock from soil pits. Very small sample. | FA14128270 | W14872 | 1 | 3e-05 | 0.1 | 0.04 | 2 | 5 | 50 | 0.25 | 1 | 0.03 | 0.25 | 1 | 13 | 5 | 0.36 | 0.5 | 0.02 | 5 | 0.01 | 41 | 0.5 | 0.005 | 3 | 120 | 5 | 0.005 | 1 | 0.5 | 4 | 10 | 0.005 | 5 | 5 | 4 | 5 | 4
W14873 | Yellow | smc | Aug-9-2014 | 797.8 | WGS84 | -139.525846 | 63.299503 | 573898.8 | 7019809.0 | Rock | sg | f | 0 |  | Qvn | Select grab of 6in x 4in x 4in quartz vein. Quartz is banded with alternating translucent and darker bands with sporadic feldspar. Blebs of pyrite and pyrrhotite throughout piece. Sample in hole with schist and felsic intrusive. | FA14128270 | W14873 | 1 | 3e-05 | 0.1 | 0.12 | 1 | 5 | 20 | 0.25 | 1 | 0.04 | 0.25 | 2 | 15 | 7 | 0.36 | 0.5 | 0.03 | 5 | 0.01 | 30 | 0.5 | 0.06 | 3 | 180 | 1 | 0.005 | 1 | 0.5 | 8 | 10 | 0.005 | 5 | 5 | 2 | 5 | 2
W14874 | Yellow | SMC | Aug-10-2014 | 1111.4 | WGS84 | -139.593531 | 63.291085 | 570526.7 | 7018795.0 | Rock | sg | f | 1 | in | Qvn | Select grab of 1in quartz vein in quartzite. Quartz vein has translucent core with a finer-grained buff quartz margin 0.5mm wide. Some open space cavaties parallel to margin with a dark brown earth fill. Quartzite is slightly micaceous and lightly gray | FA14128270 | W14874 | 1 | 3e-05 | 0.4 | 0.18 | 1 | 5 | 1280 | 0.25 | 2 | 0.03 | 0.25 | 0.5 | 10 | 2 | 0.5 | 0.5 | 0.11 | 5 | 0.05 | 128 | 1 | 0.03 | 1 | 50 | 51 | 0.03 | 1 | 0.5 | 50 | 10 | 0.005 | 5 | 5 | 13 | 5 | 21
W14875 | Yellow | SMC | Aug-10-2014 | 1096.3 | WGS84 | -139.590276 | 63.290608 | 570691.1 | 7018745.5 | Rock | sg | f | 6 | in | Qvn | Select grab of opaque white anhedral quartz cobble (6in x 7in x 10in). No wall rock attached to quartz, float in the area is a micaceous quartzite. One oxidized pyrite cube present in quartz. Sample contains open space fractures and vugs aligned transv | FA14128270 | W14875 | 1 | 3e-05 | 0.1 | 0.01 | 3 | 5 | 420 | 0.25 | 1 | 0.04 | 0.25 | 0.5 | 17 | 1 | 0.33 | 0.5 | 0.01 | 5 | 0.005 | 67 | 0.5 | 0.005 | 1 | 10 | 2 | 0.01 | 1 | 0.5 | 9 | 10 | 0.005 | 5 | 5 | 0.5 | 5 | 1
W14876 | Yellow | SMC | Aug-10-2014 | 1059.3 | WGS84 | -139.580112 | 63.291335 | 571198.9 | 7018837.7 | Rock | sg | b | 1.5 | in | Qvn | Select grab of foliation parallel quartz vein 1.5in wide. Outcrop of dark-gray semi-schist to fine-grained gneiss(?). Foliation 045/20 to 060/20 (right hand rule). Lith sample of gneiss collected. Quartz translucent white with very minor FeOx. One pi | FA14128270 | W14876 | 1 | 3e-05 | 0.1 | 0.31 | 2 | 5 | 140 | 0.25 | 1 | 0.02 | 0.25 | 1 | 17 | 10 | 0.87 | 0.5 | 0.16 | 5 | 0.13 | 127 | 0.5 | 0.02 | 6 | 130 | 11 | 0.02 | 1 | 1 | 15 | 10 | 0.02 | 5 | 5 | 11 | 5 | 18
W14877 | Yellow | SMC | Aug-10-2014 | 998.9 | WGS84 | -139.573578 | 63.288173 | 571534.4 | 7018492.7 | Rock | sg | f | 2.5 | in | Qvn | Select grab of 2.5in quartz vein in plate biotite semi-schist. Quartz is opaque white with open space fractures slightly discordant to vein. Fractures filled with moderate FeOx. Quartz is anhedral, opaque white. Hand sample of lithology collected. | FA14128270 | W14877 | 1 | 3e-05 | 0.1 | 0.1 | 5 | 5 | 2270 | 0.25 | 1 | 0.25 | 0.25 | 3 | 21 | 8 | 0.91 | 0.5 | 0.02 | 5 | 0.07 | 361 | 0.5 | 0.005 | 13 | 60 | 11 | 0.06 | 1 | 1 | 35 | 10 | 0.005 | 5 | 5 | 8 | 5 | 15
W14878 | Yellow | SMC | Aug-10-2014 | 984 | WGS84 | -139.571502 | 63.287199 | 571640.9 | 7018386.6 | Rock | sg | f | 0 |  | Qvn | Select grab of small quartz vein chips dug out from downed tree's root ball. Opaque white anhedral. Float is a biotite semi-schist. Small sample. Hand sample of lithology collected. | FA14128270 | W14878 | 1 | 3e-05 | 0.1 | 0.23 | 7 | 5 | 2310 | 0.7 | 1 | 0.05 | 0.25 | 11 | 50 | 31 | 2.15 | 0.5 | 0.05 | 5 | 0.06 | 423 | 0.5 | 0.01 | 40 | 160 | 7 | 0.05 | 1 | 6 | 40 | 10 | 0.01 | 5 | 5 | 47 | 5 | 46
W14879 | Yellow | SMC | Aug-10-2014 | 931.6 | WGS84 | -139.564748 | 63.286531 | 571981.2 | 7018319.7 | Rock | sg | f | 0 |  | Qvn | Select grab of quartz vein dug out from root ball of downed tree. opaque white, anhedral quartz. Sample hosted in a quartzite. | FA14128270 | W14879 | 1 | 3e-05 | 0.1 | 0.12 | 2 | 5 | 330 | 0.25 | 1 | 0.01 | 0.25 | 1 | 11 | 1 | 0.44 | 0.5 | 0.05 | 5 | 0.01 | 65 | 0.5 | 0.02 | 1 | 20 | 1 | 0.005 | 1 | 0.5 | 7 | 10 | 0.005 | 5 | 5 | 2 | 5 | 2
W14880 | Yellow | smc | Aug-10-2014 | 905 | WGS84 | -139.560094 | 63.28616 | 572215.5 | 7018283.6 | Rock | sg | f | 0.5 | in | Qvn | Select grab of quartz vein dug out from steep drop in slope. Host rock float is a chloritized-amphibole-biottie schist and gneiss. Quartz is opaque white anheral. Pieces average 0.5in thick. hand sample of gneiss collected. | FA14128270 | W14880 | 1 | 3e-05 | 0.1 | 0.13 | 1 | 5 | 70 | 0.25 | 1 | 0.08 | 0.25 | 1 | 16 | 4 | 0.55 | 0.5 | 0.04 | 5 | 0.09 | 76 | 0.5 | 0.02 | 2 | 50 | 1 | 0.005 | 1 | 1 | 8 | 10 | 0.02 | 5 | 5 | 12 | 5 | 6
W14881 | Yellow | SMC | Aug-10-2014 | 888.6 | WGS84 | -139.552477 | 63.286137 | 572597.6 | 7018289.6 | Rock | sg | f | 0 |  | Qvn | Select grab of quartz veins dug from a soil pit with quartz muscovite schist and a possible foliated felsic intrusive. Quartz is translucent with pyrite casts and few remaining tarnished pyrites. Veins look different than others samples on this property | FA14128270 | W14881 | 1 | 3e-05 | 0.1 | 0.19 | 2 | 5 | 150 | 0.25 | 1 | 0.02 | 0.25 | 1 | 9 | 8 | 0.82 | 0.5 | 0.08 | 10 | 0.04 | 49 | 2 | 0.07 | 1 | 80 | 9 | 0.12 | 1 | 1 | 20 | 10 | 0.02 | 5 | 5 | 5 | 5 | 3
W16173 | Yellow | DJS | Aug-7-2014 | 905.6 | WGS84 | -139.568337 | 63.293267 | 571784.5 | 7019066.1 | Rock | rg | r | 4 | ft | Qvn | Angular cobbles found beneath reindeer moss on slide slope. Tabular to blocky cobbles. Broken rock is bluish-gray fine-grained micaceous (muscovite) quartzite. Strong FeOx (orange-brown) stain on open space fractures. One foliation parallel white quar | FA14128270 | W16173 | 10 | 0.00029 | 0.3 | 0.19 | 234 | 5 | 1500 | 0.25 | 2 | 0.01 | 0.25 | 1 | 17 | 59 | 1.37 | 0.5 | 0.08 | 5 | 0.01 | 32 | 2 | 0.005 | 10 | 190 | 11 | 0.06 | 7 | 1 | 27 | 10 | 0.005 | 5 | 5 | 16 | 5 | 37
W16174 | Yellow | DJS | Aug-7-2014 | 786.6 | WGS84 | -139.55942 | 63.292112 | 572234.4 | 7018947.4 | Rock | rg | r | 3 | ft | Dt | Subangular boulders of greenish brown fine-grained plutonic rock. Likely dike. 3ft x 15 ft x ? area of boulders. One pieces - mostly visible feldspar and biotite. Other sample is very fine-grained and no discernible minerals. Biotite phenocrysts. Po | FA14128270 | W16174 | 1 | 3e-05 | 0.1 | 1.46 | 17 | 5 | 150 | 0.7 | 1 | 2.81 | 0.25 | 24 | 14 | 13 | 6.18 | 0.5 | 0.22 | 30 | 1.66 | 1145 | 1 | 0.2 | 11 | 5870 | 6 | 0.13 | 2 | 12 | 263 | 10 | 0.18 | 5 | 5 | 143 | 5 | 129
W16175 | Yellow | DJS | Aug-7-2014 | 714.3 | WGS84 | -139.55394 | 63.290884 | 572512.3 | 7018816.8 | Rock | rg | r | 10 | ft | P | Reindeer moss covered slope with sub angular cobbles of light orange, medium-grained; sericitized quartz-eye porphyry. Quartz eyes are gray <= 1 mm across. In places the rock is schistose. Weak FeOx stain and some pieces with 0.25% fine-grained dissemi | FA14128270 | W16175 | 1 | 3e-05 | 0.1 | 0.24 | 1 | 5 | 1110 | 0.25 | 1 | 0.02 | 0.25 | 0.5 | 4 | 1 | 0.31 | 0.5 | 0.11 | 5 | 0.01 | 31 | 1 | 0.01 | 1 | 20 | 2 | 0.04 | 1 | 0.5 | 18 | 10 | 0.005 | 5 | 5 | 0.5 | 5 | 2
W16176 | Yellow | DJS | Aug-7-2014 | 1168.6 | WGS84 | -139.602235 | 63.291446 | 570089.5 | 7018825.7 | Rock | rg | b | 10 | cm | Qvn | Outcrop near LZ of biotite schist with foliation paralle white quartz vein. Vein > 10 cm thick. Translucent. Very weak FeOx stains on fractures. Foliation 015/15 (right hand rule). Some of vein has chalky white feldspar crystals along vein margin. H | FA14128270 | W16176 | 1 | 3e-05 | 0.1 | 0.36 | 2 | 5 | 70 | 0.25 | 1 | 0.37 | 0.25 | 4 | 21 | 14 | 1.22 | 0.5 | 0.22 | 5 | 0.24 | 192 | 0.5 | 0.01 | 7 | 120 | 2 | 0.005 | 1 | 1 | 9 | 10 | 0.05 | 5 | 5 | 22 | 5 | 14
W16177 | Yellow | DJS | Aug-7-2014 | 1138.6 | WGS84 | -139.602967 | 63.292802 | 570049.5 | 7018976.0 | Rock | rg | b | 2 | cm | Qvn | 2.5 cm thick white translucent quartz slightly discordant to micaceous quartzite foliation. Fractures within quartz are FeOx stained orange and brown. Trace amounts of dark brown FeOx casts after pyrite disseminated in vein. Also some orange FeOx stain | FA14128270 | W16177 | 1 | 3e-05 | 0.1 | 0.14 | 1 | 5 | 550 | 0.25 | 2 | 0.46 | 0.25 | 0.5 | 8 | 3 | 0.4 | 0.5 | 0.11 | 5 | 0.01 | 235 | 0.5 | 0.02 | 1 | 50 | 13 | 0.01 | 1 | 0.5 | 51 | 10 | 0.005 | 5 | 5 | 1 | 5 | 20
W16178 | Yellow | DJS | Aug-8-2014 | 994.4 | WGS84 | -139.571542 | 63.300374 | 571606.2 | 7019854.2 | Rock | rg | b | 1 | cm | QMS | Foliation 325/45 (right hand rule) in quartz-muscovite schist with 0.5 cm thick foliation parallel quartz veins. Quartz veins are glass, about 1 per meter. Weak FeOx stain overall, generally confined to fractures. Sample is 85% quartz. | FA14128270 | W16178 | 1 | 3e-05 | 0.1 | 0.68 | 1 | 5 | 60 | 0.25 | 2 | 0.07 | 0.25 | 5 | 19 | 10 | 1.38 | 0.5 | 0.42 | 10 | 0.26 | 177 | 0.5 | 0.02 | 10 | 230 | 10 | 0.005 | 1 | 2 | 6 | 10 | 0.06 | 5 | 5 | 13 | 5 | 20
W16179 | Yellow | DJS | Aug-8-2014 | 887.2 | WGS84 | -139.562699 | 63.306947 | 572033 | 7020596.4 | Rock | rg | r | 2 | cm | Qvn | Dug hole on flat top of ridge. About 30% of pebble volume is quartz vein. Quartz veins up to 2cm thick. Glassy, translucent massive white quartz. Some fractures with orange FeOx stain. One 5mm thick vein cross-cuts quartz-mica-biotite schist foliatio | FA14128270 | W16179 | 0.5 | 1e-05 | 0.1 | 0.27 | 8 | 5 | 80 | 0.25 | 1 | 0.03 | 0.25 | 12 | 20 | 24 | 2.27 | 0.5 | 0.11 | 10 | 0.05 | 233 | 0.5 | 0.02 | 21 | 120 | 11 | 0.005 | 1 | 5 | 17 | 10 | 0.01 | 5 | 5 | 26 | 5 | 54
W16180 | Yellow | DJS | Aug-8-2014 | 807.9 | WGS84 | -139.555511 | 63.308497 | 572389.3 | 7020777.1 | Rock | rg | r | 3 | ft | Qte | Dug hole at LZ in burn. Rock at 6 inches. Orange colored soil with much mica. Rock is blocky to platy. Micaceous quartzite. Almost semi-schist. About 25% muscovite and trace 2% black biotite flakes. Weak FeOx stain. | FA14128270 | W16180 | 2 | 6e-05 | 0.1 | 0.81 | 4 | 5 | 80 | 0.25 | 1 | 0.04 | 0.25 | 8 | 14 | 30 | 2.17 | 0.5 | 0.26 | 20 | 0.29 | 167 | 1 | 0.01 | 18 | 200 | 2 | 0.005 | 1 | 2 | 7 | 10 | 0.02 | 5 | 5 | 10 | 5 | 45
W16181 | Yellow | DJS | Aug-8-2014 | 828.7 | WGS84 | -139.545445 | 63.312453 | 572883.7 | 7021229.2 | Rock | rg | r | 4 | ft | Qte | Rubble (angular) in reindeer moss. Micaceous (muscovite) quartzite. About 10% muscovite (fine-grained) in fine-grained granular quartzite. Brown color. Orange and brown FeOx stain on all fractures. One white anhedral quartz vein about 1cm thick. | FA14128270 | W16181 | 1 | 3e-05 | 0.1 | 0.15 | 38 | 5 | 130 | 0.25 | 1 | 0.01 | 0.25 | 3 | 17 | 7 | 0.78 | 0.5 | 0.09 | 5 | 0.01 | 206 | 0.5 | 0.005 | 5 | 30 | 10 | 0.005 | 1 | 1 | 7 | 10 | 0.005 | 5 | 5 | 4 | 5 | 10
W16182 | Yellow | DJS | Aug-9-2014 | 978.8 | WGS84 | -139.569159 | 63.299576 | 571727.6 | 7019768.0 | Rock | rg | r | 3 | ft |  | Dug 6 shallow holes in mixed forest floor. About 10% quartzite, 5% white quartz vein, and 85% fine grained porphyritic quartz-feldspar-biotite (altered to FeOx) felsic igneous rock - possibly granodiorite composition. About 1% disseminated pyrite as wel | FA14128270 | W16182 | 1 | 3e-05 | 0.1 | 0.15 | 8 | 5 | 120 | 0.25 | 2 | 0.02 | 0.25 | 3 | 10 | 125 | 1.53 | 0.5 | 0.14 | 5 | 0.01 | 184 | 0.5 | 0.01 | 6 | 70 | 6 | 0.005 | 1 | 1 | 22 | 10 | 0.005 | 5 | 5 | 46 | 5 | 23
W16184 | Yellow | DJS | Aug-9-2014 | 942.9 | WGS84 | -139.566019 | 63.29956 | 571885 | 7019769.7 | Rock | rg | r | 2 | cm | Qvn | Dug 3 holes in mixed forest. Rock immediately below surface. Angular cobbles up to 5 cm long. Micaceous quartzite with up to 20% muscovite. Possible some very fine-grained feldspar. Sample is 20% of bag of white to slightly gray translucent, aphaniti | FA14128270 | W16184 | 1 | 3e-05 | 0.1 | 0.18 | 2 | 5 | 100 | 0.25 | 1 | 0.03 | 0.25 | 2 | 18 | 4 | 0.64 | 1 | 0.07 | 10 | 0.05 | 92 | 0.5 | 0.01 | 4 | 40 | 3 | 0.01 | 2 | 1 | 7 | 10 | 0.01 | 5 | 5 | 5 | 5 | 7
W16185 | Yellow | DJS | Aug-9-2014 | 822.7 | WGS84 | -139.558631 | 63.298254 | 572258.6 | 7019632.5 | Rock | rg | f | 1 | cm | Qvn | Downed tree with rocks in roots and beneath root mass. Host rock is platy muscovite quartzite, maybe a bit of semi-schist. Sample (25% of bag) is white, translucent to opaque anhedral quartz. Several veins are foliation parallel. Most veins < 1cm thic | FA14128270 | W16185 | 1 | 3e-05 | 0.1 | 0.18 | 12 | 5 | 260 | 0.25 | 1 | 3.15 | 0.25 | 54 | 863 | 9 | 3.59 | 0.5 | 0.01 | 5 | 12.3 | 786 | 0.5 | 0.005 | 1030 | 20 | 1 | 0.07 | 1 | 5 | 810 | 10 | 0.005 | 5 | 5 | 20 | 5 | 17
W16186 | Yellow | DJS | Aug-9-2014 | 848.9 | WGS84 | -139.553831 | 63.299645 | 572495.7 | 7019792.9 | Rock | rg | r | 20 | cm | Sk | Top of ridge - reindeer moss - dug hole 20cm diameter. semi-angular boulders. One slab of quartz-muscovite-biotite semi-schist. Larger rock is pale green, white and salmon brown colored, with colors as streaks and splotches. Rock is sharp, dense, and | FA14128270 | W16186 | 1 | 3e-05 | 0.1 | 0.33 | 55 | 5 | 60 | 0.25 | 1 | 0.08 | 0.25 | 9 | 15 | 19 | 1.49 | 1 | 0.11 | 5 | 0.08 | 309 | 0.5 | 0.005 | 15 | 50 | 10 | 0.01 | 7 | 2 | 9 | 10 | 0.005 | 5 | 5 | 9 | 5 | 27
W16187 | Yellow | DJS | Aug-9-2014 | 868.3 | WGS84 | -139.542996 | 63.297967 | 573043.1 | 7019618.3 | Rock | rg | r | 3 | cm | Qvn | Top of ridge at LZ. 12" deep hole under reindeer moss. 80% float, platy quartz-muscovite schist. 20% blocky micaceous quartzite. Trace amounts of irregular, knobby, small cobbles of moderate FeOx stained, crustiform quartz vein. Vugs lined with 1mm e | FA14128270 | W16187 | 1 | 3e-05 | 0.1 | 0.07 | 37 | 5 | 180 | 0.25 | 1 | 0.03 | 0.25 | 1 | 12 | 5 | 0.52 | 0.5 | 0.02 | 5 | 0.02 | 64 | 0.5 | 0.005 | 3 | 30 | 3 | 0.02 | 2 | 0.5 | 7 | 10 | 0.005 | 5 | 5 | 4 | 5 | 4
W16188 | Yellow | DJS | Aug-9-2014 | 878.7 | WGS84 | -139.534426 | 63.298363 | 573471.6 | 7019672.2 | Rock | rg | r | 5 | ft | Gr | Top of ridge, dug several holes. Numerous rocks up to 30cm x 25cm x 20cm. Angular, orange FeOx stained outer surfaces. Broken rock is pink-white, medium-grained felsic intrusion (granitoid). Feldspar phenotypes up to 3mm long and flashy. White quartz | FA14128270 | W16188 | 0.5 | 1e-05 | 0.1 | 0.17 | 3 | 5 | 190 | 0.25 | 1 | 0.03 | 0.25 | 2 | 5 | 7 | 0.74 | 0.5 | 0.09 | 5 | 0.02 | 108 | 0.5 | 0.03 | 4 | 100 | 9 | 0.02 | 1 | 1 | 27 | 10 | 0.005 | 5 | 5 | 15 | 5 | 24
W16189 | Yellow | DJS | Aug-9-2014 | 793.6 | WGS84 | -139.516636 | 63.297414 | 574365.8 | 7019587.0 | Rock | rg | r | 1 | ft | Gr | Blown over tree with angular cobbles and pebbles. Light pink to brown fine-to-medium-grained biotite granite. In places rock looks foliated(?) - mostly not. Randomly oriented flash plagioclase phenocrysts and black biotite. Trance amounts of pyrite - | FA14128270 | W16189 | 0.5 | 1e-05 | 0.1 | 0.27 | 2 | 5 | 120 | 0.25 | 1 | 0.12 | 0.25 | 6 | 13 | 5 | 1.37 | 0.5 | 0.18 | 10 | 0.03 | 286 | 0.5 | 0.02 | 9 | 530 | 10 | 0.01 | 3 | 2 | 37 | 10 | 0.005 | 5 | 5 | 11 | 5 | 26
W16190 | Yellow | DJS | Aug-9-2014 | 732 | WGS84 | -139.509807 | 63.296346 | 574710.9 | 7019475.9 | Rock | rg | r | 5 | cm | Qvn | Fallen tree with rocks in root mass. Very angular. One small piece of biotite granite. Full sample bag of white anhedral quartz vein with abundant orange FeOx stain on fractures and in irregular vugs. Quartz vein up to 4.5 cm thick. | FA14128270 | W16190 | 0.5 | 1e-05 | 0.1 | 0.03 | 1 | 5 | 300 | 0.25 | 1 | 0.17 | 0.25 | 1 | 21 | 4 | 0.58 | 0.5 | 0.01 | 5 | 0.02 | 172 | 0.5 | 0.005 | 4 | 30 | 2 | 0.02 | 1 | 0.5 | 4 | 10 | 0.005 | 5 | 5 | 4 | 5 | 4
W16191 | Yellow | DJS | Aug-10-2014 | 944.5 | WGS84 | -139.566837 | 63.286502 | 571876.6 | 7018314.1 | Rock | rg | r | 5 | cm | Qvn | Dug hole in game trail track. Subangular cobbles of quartz vein up to 5 cm thick. Quartz is white to grayish white. Translucent, anhedral and massive. Orange and black FeOx stain on fractures. Unknown host rock. Full sample bag. | FA14128270 | W16191 | 1 | 3e-05 | 0.1 | 0.17 | 6 | 5 | 2640 | 0.25 | 1 | 0.02 | 0.25 | 1 | 9 | 1 | 0.46 | 0.5 | 0.1 | 5 | 0.01 | 135 | 0.5 | 0.005 | 1 | 20 | 5 | 0.07 | 2 | 0.5 | 26 | 10 | 0.005 | 5 | 5 | 3 | 5 | 6
W16192 | Yellow | DJS | Aug-10-2014 | 867.9 | WGS84 | -139.536532 | 63.284192 | 573402.1 | 7018091.1 | Rock | rg | f | 5 | cm | Amt | Coarse-grained amphibolite - angular boulders up to 2ft x 1ft x 0.5ft. Amphibole up to 5 mm long. 1cm wide white quartz vein cross-cuts foliation. Vein is vuggy with moderate FeOx stain. Quartz vein is anhedral, white, slightly translucent. Amphibole | FA14128270 | W16192 | 1 | 3e-05 | 0.1 | 1.3 | 1 | 5 | 350 | 0.25 | 1 | 1.02 | 0.25 | 18 | 17 | 40 | 3.17 | 0.5 | 0.42 | 5 | 0.93 | 410 | 0.5 | 0.14 | 7 | 650 | 1 | 0.02 | 1 | 7 | 36 | 10 | 0.21 | 5 | 5 | 109 | 5 | 36
W18613 | Yellow | smc | Aug-7-2014 | 1014.1 | WGS84 | -139.573766 | 63.298403 | 571499.6 | 7019632.2 | Rock | sg | f | 4 | in | Qvn | Select grab from helicopter LZ of 4in x 4in x 4in quartz vein. Opaque to translucent white and occasionally smoky gray quartz. Very weak FeOx along fractures, no visible sulfides. Sample in a crenulated schist exposed on knob. Foliation trending 325/4 | FA14128270 | W18613 | 1 | 3e-05 | 0.1 | 0.05 | 4 | 5 | 20 | 0.25 | 1 | 0.02 | 0.25 | 1 | 23 | 2 | 0.24 | 0.5 | 0.01 | 5 | 0.01 | 33 | 0.5 | 0.01 | 1 | 30 | 1 | 0.01 | 1 | 0.5 | 2 | 10 | 0.005 | 5 | 5 | 1 | 5 | 1
W18614 | Yellow | SMC | Aug-7-2014 | 1011.7 | WGS84 | -139.573722 | 63.298361 | 571501.9 | 7019627.5 | Rock | sg | b | 5 | in | Qvn | Select grab of 5 in opaque to translucent white quartz vein in bedrock. Bedrock is a crenulated schist. Vein trans 325/65 (right hand rule), foliation parallel. No visible sulfides and very weak FeOx along fractures. | FA14128270 | W18614 | 1 | 3e-05 | 0.1 | 0.05 | 5 | 5 | 20 | 0.25 | 1 | 0.01 | 0.25 | 1 | 19 | 2 | 0.32 | 0.5 | 0.03 | 5 | 0.02 | 33 | 0.5 | 0.005 | 1 | 10 | 1 | 0.01 | 1 | 0.5 | 1 | 10 | 0.005 | 5 | 5 | 1 | 5 | 1
W24397 | Yellow | DJS | Aug-7-2014 | 1016.9 | WGS84 | -139.573731 | 63.298437 | 571501.3 | 7019636.0 | Rock | rg | b | 5 | ft | QBSch | Cleared LZ on small knob. Foliation 325/40 (right hand rule). Quartz-biotite schist with 3cm thick foliation parallel white quartz vein. Very weak FeOx stain on fractures, no visible sulfides or mineralization. Quartz vein is massive, anhedral quartz. | FA14128270 | W24397 | 1 | 3e-05 | 0.1 | 0.18 | 3 | 5 | 20 | 0.25 | 1 | 0.03 | 0.25 | 1 | 15 | 1 | 0.56 | 1 | 0.11 | 5 | 0.07 | 95 | 0.5 | 0.01 | 2 | 60 | 1 | 0.01 | 1 | 0.5 | 2 | 10 | 0.01 | 5 | 5 | 3 | 5 | 3
W24398 | Yellow | DJS | Aug-7-2014 | 1014.3 | WGS84 | -139.573557 | 63.298468 | 571509.9 | 7019639.6 | Rock | rg | b | 2 | cm | Qte | Grab sample of vuggy, cross cutting quartz vein in fine-grained biotite-quartzite. Rock is blocky. Several 2 mm thick foliation parallel quartz veinlets. cross-cutting quartz vein is 2 to 3 cm thick with abundant brown and black FeOx and MnOx stain. | FA14128270 | W24398 | 1 | 3e-05 | 0.1 | 0.71 | 1 | 5 | 80 | 0.25 | 1 | 0.06 | 0.25 | 5 | 28 | 8 | 1.47 | 1 | 0.47 | 10 | 0.32 | 225 | 0.5 | 0.03 | 11 | 170 | 7 | 0.02 | 2 | 3 | 8 | 10 | 0.09 | 5 | 5 | 20 | 5 | 22
W24399 | Yellow | DJS | Aug-7-2014 | 1027.5 | WGS84 | -139.574751 | 63.297424 | 571452.7 | 7019522.0 | Rock | rg | b | 4 | cm | Qte | Yellow claims. Foliation 315/40 (right hand rule). Reddish brown fine-grained quartzite. Slightly red color due to old burn (oxidized surfaces). Quartz vein cross-cuts foliation with weak FeOx stain. Anhedral quartz. Micaceous (muscovite) quartzite | FA14128270 | W24399 | 1 | 3e-05 | 0.1 | 0.04 | 2 | 5 | 40 | 0.25 | 1 | 0.01 | 0.25 | 0.5 | 14 | 2 | 0.42 | 1 | 0.01 | 5 | 0.01 | 44 | 0.5 | 0.005 | 2 | 20 | 1 | 0.01 | 2 | 0.5 | 1 | 10 | 0.005 | 5 | 5 | 2 | 5 | 2
W24400 | Yellow | DJS | Aug-7-2014 | 965 | WGS84 | -139.572958 | 63.292649 | 571554.4 | 7018992.1 | Rock | rg | b | 6 | cm | Qvn | Translucent anhedral quartz vein. Weak orange FeOx stain along fractures. Quartz varies from mostly white to much less or light gray color. Looks like metamorphic quartz veins. Cobbles up to 6cm thick in shortest dimension, but more commonly 3cm thick | FA14128270 | W24400 | 1 | 3e-05 | 0.1 | 0.21 | 5 | 5 | 150 | 0.25 | 1 | 0.02 | 0.25 | 2 | 12 | 6 | 1.02 | 0.5 | 0.14 | 5 | 0.02 | 69 | 0.5 | 0.02 | 5 | 200 | 8 | 0.02 | 2 | 1 | 12 | 10 | 0.01 | 5 | 5 | 12 | 5 | 23