## Sheet1
LabID | Location | Tag # | % CaCO₃ | % CaO | % MgCO₃ | % MgO | % Fe2O3 | % Al2O3 | ppm SrO | ppm MnO | % SiO2 | ppm BaO | ppm K2O | ppm Na2O | ppm P2O5 | ppm TiO2 | % ICP Total | % LOI | % Sulfur
2015122062 | Wolf Lake | 127052 | 12.49339 | 7 | 5.2084824 | 2.49 | 0.25 | 0.23 | 68 | 123 | 34.5 | 78 | 616 | 152 | 7229 | 136 | 52.6848724 | 7.91 | 0.003
2015122063 | Wolf Lake | 127053 | 4.104971 | 2.3 | 2.4264416 | 1.16 | 0.24 | 0.23 | 16 | 71 | 25.9 | 90 | 993 | 64 | 198 | 93 | 32.9014126 | 3.38 | 0
2015122064 | Wolf Lake | 127054 | 1.249339 | 0.7 | 0.3974344 | 0.19 | 0.21 | 0.07 | 8 | 33 | 20.63 | 57 | 254 | 53 | 1098 | 36 | 22.5567734 | 0.97 | 0
2015122065 | Wolf Lake | 127055 | 0.535431 | 0.3 | 0.104588 | 0.05 | 0.15 | 0.15 | 5 | 20 | 23.99 | 86 | 794 | 41 | 1064 | 56 | 24.930019 | 0.43 | 0
2015122066 | Wolf Lake | 127056 | 97.091488 | 54.4 | 1.0249624 | 0.49 | 0.2 | 0.08 | 201 | 89 | 0.82 | 181 | 124 | 227 | 1209 | 24 | 99.2164504 | 43.71 | 0
2015122067 | Wolf Lake | 127057 | 95.485195 | 53.5 | 1.1086328 | 0.53 | 0.4 | 0.21 | 234 | 102 | 1.63 | 272 | 458 | 323 | 854 | 467 | 98.8378278 | 43.4 | 0.004
2015122068 | Wolf Lake | 127058 | 97.269965 | 54.5 | 1.04588 | 0.5 | 0.4 | 0.06 | 156 | 88 | 0.64 | 80 | 74 | 200 | 528 | 13 | 99.415845 | 43.72 | 0
2015122069 | Wolf Lake | 127059 | 95.485195 | 53.5 | 0.9203744 | 0.44 | 0.21 | 0.06 | 194 | 80 | 2.68 | 121 | 85 | 165 | 352 | 36 | 99.3575694 | 42.94 | 0.002
2015122070 | Wolf Lake | 127060 | 96.199103 | 53.9 | 1.255056 | 0.6 | 0.42 | 0.28 | 185 | 201 | 1.1 | 206 | 585 | 224 | 734 | 558 | 99.266159 | 43.4 | 0.012
2015122071 | Wolf Lake | 127061 | 97.269965 | 54.5 | 0.9831272 | 0.47 | 0.28 | 0.08 | 180 | 95 | 0.62 | 120 | 138 | 216 | 2028 | 155 | 99.2350922 | 43.64 | 0.002
2015122072 | Wolf Lake | 127062 | 52.829192 | 29.6 | 0.8576216 | 0.41 | 0.16 | 0.16 | 302 | 72 | 30.91 | 244 | 362 | 179 | 900 | 53 | 84.9168136 | 23.12 | 0
2015122073 | Wolf Lake | 127063 | 41.942095 | 23.5 | 0.7948688 | 0.38 | 0.36 | 0.33 | 194 | 112 | 27.27 | 308 | 1360 | 144 | 753 | 375 | 70.7039638 | 19 | 0.007
2015122074 | Wolf Lake | 127064 | 1.249339 | 0.7 | 0.1882584 | 0.09 | 0.31 | 0.37 | 12 | 29 | 24.04 | 306 | 1690 | <20 | 303 | 126 | 26.1795974 | 0.9 | 0.022
2015122075 | Wolf Lake | 127065 | 94.057379 | 52.7 | 2.1335952 | 1.02 | 0.11 | 0.12 | 298 | 65 | 3.29 | 283 | 265 | 300 | 773 | 30 | 99.7109742 | 42.44 | 0
2015122094 | Wolf Lake | 127084 | 97.448442 | 54.6 | 1.9035016 | 0.91 | 0.23 | 0.1 | 405 | 25 | 0.16 | 50 | 84 | 187 | <100 | 94 | 99.8419436 | 43.74 | 0
2015122095 | Wolf Lake | 127085 | 97.983873 | 54.9 | 0.941292 | 0.45 | 0.13 | 0.14 | 815 | 28 | 0.37 | 61 | 286 | 223 | <100 | 40 | 99.571165 | 43.84 | 0.006
2015122096 | Wolf Lake | 127086 | 97.448442 | 54.6 | 1.5479024 | 0.74 | 0.11 | 0.11 | 696 | 27 | 0.51 | 63 | 220 | 244 | <100 | 9 | 99.7273444 | 43.73 | 0.001
2015122097 | Wolf Lake | 127087 | 97.626919 | 54.7 | 0.7739512 | 0.37 | 0.2 | 0.23 | 1596 | 44 | 0.53 | 22 | 419 | 251 | <100 | 77 | 99.3628702 | 43.61 | 0.002
2015122098 | Wolf Lake | 127088 | 97.448442 | 54.6 | 0.8576216 | 0.41 | 0.1 | 0.19 | 2481 | 31 | 0.66 | 18 | 304 | 256 | <100 | 49 | 99.2580636 | 43.62 | 0.002
2015122099 | Wolf Lake | 127089 | 96.37758 | 54 | 0.9203744 | 0.44 | 0.11 | 0.2 | 3045 | 31 | 1.64 | 34 | 403 | 204 | <100 | 56 | 99.2479544 | 43.1 | 0
2015122100 | Wolf Lake | 127090 | 97.091488 | 54.4 | 1.0249624 | 0.49 | 0.18 | 0.2 | 2826 | 34 | 0.84 | 22 | 308 | 309 | 123 | 200 | 99.3394504 | 43.43 | 0.003
2015122101 | Wolf Lake | 127091 | 96.913011 | 54.3 | 1.1086328 | 0.53 | 0.17 | 0.32 | 3248 | 31 | 0.71 | 68 | 530 | 324 | <100 | 158 | 99.2306438 | 43.44 | 0.009
2015122102 | Wolf Lake | 127092 | 96.913011 | 54.3 | 1.1086328 | 0.53 | 0.12 | 0.22 | 3235 | 27 | 1.14 | 13 | 322 | 294 | <100 | 158 | 99.5116438 | 43.15 | 0.01
2015122103 | Wolf Lake | 127093 | 96.556057 | 54.1 | 1.0040448 | 0.48 | 0.26 | 0.27 | 3115 | 28 | 1.45 | 29 | 448 | 287 | <100 | 219 | 99.5421018 | 42.97 | 0.002