## Sheet1
LabID | Location | Sample | % CaCO₃ | % CaO | % MgCO₃ | % MgO | % Fe2O3 | % Al2O3 | ppm SrO | ppm MnO | % SiO2 | ppm BaO | ppm K2O | ppm Na2O | ppm P2O5 | ppm TiO2 | % ICP Total | % LOI | % Sulfur
2015122091 | Summit Lake | 127081 | 51.044422 | 28.6 | 9.7476016 | 4.66 | 0.38 | 0.35 | 172 | 437 | 25.56 | 201 | 687 | 504 | 12547 | 288 | 87.0840236 | 26.75 | 0.002
2015122092 | Summit Lake | 127082 | 79.957696 | 44.8 | 15.0397544 | 7.19 | 0.12 | 0.16 | 154 | 68 | 4.57 | 280 | 369 | 256 | 1065 | 56 | 99.8474504 | 42.65 | 0
2015122093 | Summit Lake | 127083 | 85.312006 | 47.8 | 14.0775448 | 6.73 | 0.1 | 0.08 | 193 | 108 | 0.26 | 64 | 130 | 275 | 750 | 7 | 99.8295508 | 44.8 | 0