## Sheet1
LabID | Location | Tag # | % CaCO₃ | % CaO | % MgCO₃ | % MgO | % Fe2O3 | % Al2O3 | ppm SrO | ppm MnO | % SiO2 | ppm BaO | ppm K2O | ppm Na2O | ppm P2O5 | ppm TiO2 | % ICP Total | % LOI | % Sulfur
2015122036 | Shadow Lake | 127026 | 94.59281 | 53 | 1.1713856 | 0.56 | 0.14 | 0.34 | 734 | 177 | 4.28 | 22 | 302 | 1066 | 337 | 90 | 100.5241956 | 41.19 | 0
2015122037 | Shadow Lake | 127027 | 97.448442 | 54.6 | 0.9831272 | 0.47 | 0.28 | 0.18 | 290 | 50 | 0.58 | 19 | 383 | 239 | 460 | 171 | 99.4715692 | 43.69 | 0
2015122038 | Shadow Lake | 127028 | 98.519304 | 55.2 | 1.0667976 | 0.51 | 0.08 | 0.1 | 286 | 69 | 0.2 | 7 | 113 | 204 | 316 | 42 | 99.9661016 | 43.75 | 0
2015122039 | Shadow Lake | 127029 | 97.269965 | 54.5 | 1.04588 | 0.5 | 0.13 | 0.29 | 225 | 71 | 0.73 | 14 | 563 | 258 | 347 | 84 | 99.465845 | 43.59 | 0
2015122040 | Shadow Lake | 127030 | 97.805396 | 54.8 | 0.9622096 | 0.46 | 0.1 | 0.18 | 344 | 57 | 0.67 | 13 | 371 | 217 | 309 | 283 | 99.7176056 | 43.56 | 0
2015122041 | Shadow Lake | 127031 | 97.448442 | 54.6 | 0.9622096 | 0.46 | 0.07 | 0.16 | 308 | 46 | 0.98 | 13 | 327 | 281 | 285 | 21 | 99.6206516 | 43.63 | 0
2015122042 | Shadow Lake | 127032 | 97.448442 | 54.6 | 1.0249624 | 0.49 | 0.26 | 0.17 | 353 | 49 | 0.46 | 17 | 214 | 204 | 310 | 117 | 99.3634044 | 43.85 | 0
2015122043 | Shadow Lake | 127033 | 97.983873 | 54.9 | 0.8785392 | 0.42 | 0.12 | 0.2 | 259 | 60 | 0.4 | 16 | 404 | 228 | 287 | 50 | 99.5824122 | 43.74 | 0
2015122044 | Shadow Lake | 127034 | 97.626919 | 54.7 | 0.9203744 | 0.44 | 0.09 | 0.18 | 288 | 43 | 0.54 | 15 | 351 | 221 | 558 | 30 | 99.3572934 | 43.86 | 0