## Sheet1
LabID | Location | Tag # | % CaCO₃ | % CaO | % MgCO₃ | % MgO | % Fe2O3 | % Al2O3 | ppm SrO | ppm MnO | % SiO2 | ppm BaO | ppm K2O | ppm Na2O | ppm P2O5 | ppm TiO2 | % ICP Total | % LOI | % Sulfur
2015122045 | Canyon Mtn | 127035 | 97.626919 | 54.7 | 1.4433144 | 0.69 | 0.13 | 0.14 | 341 | 42 | 0.43 | 18 | 260 | 235 | 323 | 41 | 99.7702334 | 43.72 | 0
2015122046 | Canyon Mtn | 127036 | 96.734534 | 54.2 | 1.56882 | 0.75 | 0.12 | 0.22 | 308 | 51 | 0.74 | 12 | 313 | 265 | 1213 | 62 | 99.383354 | 43.71 | 0
2015122047 | Canyon Mtn | 127037 | 96.556057 | 54.1 | 1.7361608 | 0.83 | 0.12 | 0.2 | 309 | 53 | 0.99 | 14 | 443 | 281 | 909 | 45 | 99.6022178 | 42.58 | 0
2015122048 | Canyon Mtn | 127038 | 96.37758 | 54 | 1.359644 | 0.65 | 0.17 | 0.25 | 413 | 60 | 0.84 | 25 | 376 | 405 | 1121 | 422 | 98.997224 | 43.76 | 0
2015122049 | Canyon Mtn | 127039 | 95.306718 | 53.4 | 1.8407488 | 0.88 | 0.12 | 0.3 | 950 | 63 | 1.46 | 24 | 458 | 477 | 856 | 73 | 99.0334668 | 43.49 | 0.006
2015122050 | Canyon Mtn | 127040 | 96.020626 | 53.8 | 1.8616664 | 0.89 | 0.14 | 0.26 | 1266 | 68 | 1.47 | 30 | 473 | 382 | 513 | 170 | 99.7522924 | 43.01 | 0
2015122051 | Canyon Mtn | 127041 | 96.556057 | 54.1 | 1.6524904 | 0.79 | 0.17 | 0.33 | 905 | 72 | 1.28 | 29 | 556 | 545 | 574 | 73 | 99.9895474 | 42.95 | 0.001
2015122052 | Canyon Mtn | 127042 | 86.382868 | 48.4 | 2.405524 | 1.15 | 0.56 | 1.45 | 359 | 120 | 5.71 | 96 | 2090 | 3072 | 788 | 695 | 96.529392 | 39.59 | 0.021
2015122053 | Canyon Mtn | 127043 | 77.102064 | 43.2 | 3.2631456 | 1.56 | 1.25 | 2.37 | 436 | 242 | 10.85 | 234 | 2654 | 6455 | 1135 | 1652 | 94.8972096 | 33.86 | 0.062
2015122054 | Canyon Mtn | 127044 | 75.138817 | 42.1 | 2.9702992 | 1.42 | 1.23 | 2.68 | 384 | 199 | 12.67 | 248 | 4150 | 8393 | 1192 | 1695 | 94.7221162 | 33.02 | 0.033
2015122055 | Canyon Mtn | 127045 | 97.805396 | 54.8 | 1.3805616 | 0.66 | 0.09 | 0.11 | 298 | 45 | 0.32 | 12 | 191 | 337 | 315 | 27 | 99.7059576 | 43.88 | 0
2015122056 | Canyon Mtn | 127046 | 97.448442 | 54.6 | 1.2968912 | 0.62 | 0.25 | 0.1 | 287 | 60 | 0.41 | 16 | 164 | 221 | 271 | 83 | 99.5053332 | 43.81 | 0
2015122057 | Canyon Mtn | 127047 | 97.983873 | 54.9 | 1.1713856 | 0.56 | 0.12 | 0.1 | 299 | 67 | 0.36 | 11 | 161 | 222 | 365 | 5 | 99.7352586 | 43.77 | 0
2015122058 | Canyon Mtn | 127048 | 95.842149 | 53.7 | 1.8616664 | 0.89 | 0.13 | 0.29 | 933 | 60 | 1.15 | 39 | 807 | 256 | 669 | 70 | 99.2738154 | 43.51 | 0
2015122059 | Canyon Mtn | 127049 | 97.983873 | 54.9 | 1.1923032 | 0.57 | 0.1 | 0.1 | 225 | 60 | 0.52 | 12 | 157 | 248 | 406 | 7 | 99.8961762 | 43.62 | 0
2015122060 | Canyon Mtn | 127050 | 97.091488 | 54.4 | 1.7361608 | 0.83 | 0.08 | 0.22 | 320 | 41 | 0.71 | 12 | 358 | 263 | 452 | 53 | 99.8376488 | 43.48 | 0
2015122061 | Canyon Mtn | 127051 | 96.199103 | 53.9 | 2.0708424 | 0.99 | 0.08 | 0.22 | 289 | 50 | 1.16 | 11 | 273 | 204 | 232 | 49 | 99.7299454 | 43.44 | 0
2015122076 | Canyon Mtn | 127066 | 96 | 54 | 1.0667976 | 0.51 | 0.07 | 0.08 | 710 | 49 | 2.8 | 15 | 156 | 216 | 490 | 8 | 100.0167976 | 42.25 | 0
2015122077 | Canyon Mtn | 127067 | 98.16235 | 55 | 1.1295504 | 0.54 | 0.09 | 0.1 | 560 | 41 | 0.65 | 13 | 148 | 233 | 620 | 14 | 100.1319004 | 43.35 | 0
2015122078 | Canyon Mtn | 127068 | 98.411689 | 55.7 | 1.0877152 | 0.52 | 0.1 | 0.08 | 554 | 48 | 0.37 | 11 | 88 | 210 | 448 | 45 | 100.0494042 | 43 | 0
2015122079 | Canyon Mtn | 127069 | 98.7 | 55.5 | 1.0249624 | 0.49 | 0.09 | 0.1 | 686 | 71 | 0.28 | 22 | 118 | 229 | 418 | 11 | 100.1949624 | 43.2 | 0
2015122080 | Canyon Mtn | 127070 | 98.4 | 55.5 | 1.0877152 | 0.52 | 0.11 | 0.09 | 527 | 51 | 0.33 | 19 | 135 | 234 | 492 | 33 | 100.0217152 | 43.25 | 0.004
2015122081 | Canyon Mtn | 127071 | 55.684824 | 31.2 | 4.1207672 | 1.97 | 2.1 | 3.63 | 1121 | 567 | 21.44 | 232 | 2775 | 12103 | 1757 | 2709 | 86.9785912 | 24.32 | 0.003
2015122082 | Canyon Mtn | 127072 | 79.422265 | 44.5 | 6.9655608 | 3.33 | 0.23 | 0.45 | 1807 | 116 | 10.72 | 39 | 890 | 435 | 1087 | 177 | 97.7968258 | 38.14 | 0.009
2015122083 | Canyon Mtn | 127073 | 66.928875 | 37.5 | 3.2213104 | 1.54 | 1.07 | 2.91 | 1249 | 433 | 17.14 | 389 | 7986 | 4857 | 1384 | 1416 | 91.3131854 | 31.07 | 0.043
2015122084 | Canyon Mtn | 127074 | 84.598098 | 47.4 | 2.0708424 | 0.99 | 0.74 | 1.65 | 1876 | 208 | 8.05 | 134 | 1271 | 3636 | 1360 | 685 | 97.1489404 | 38.2 | 0.04
2015122085 | Canyon Mtn | 127075 | 92.451086 | 51.8 | 4.3299432 | 2.07 | 0.13 | 0.17 | 1024 | 86 | 3.37 | 20 | 330 | 322 | 593 | 35 | 100.4510292 | 42.05 | 0
2015122086 | Canyon Mtn | 127076 | 74.781863 | 41.9 | 1.6106552 | 0.77 | 0.42 | 0.97 | 3174 | 170 | 16.39 | 120 | 1847 | 461 | 2792 | 374 | 94.2065182 | 34.12 | 0.034
2015122087 | Canyon Mtn | 127077 | 97.448442 | 54.6 | 1.2341384 | 0.59 | 0.13 | 0.1 | 753 | 49 | 0.4 | 15 | 93 | 323 | 480 | 8 | 99.3125804 | 43.89 | 0
2015122088 | Canyon Mtn | 127078 | 98.519304 | 55.2 | 1.0877152 | 0.52 | 0.06 | 0.08 | 523 | 39 | 0.26 | 8 | 82 | 207 | 382 | 11 | 100.0070192 | 43.7 | 0
2015122089 | Canyon Mtn | 127079 | 99.411689 | 55.7 | 1.0877152 | 0.52 | 0.11 | 0.07 | 533 | 50 | 0.31 | 10 | 76 | 208 | 536 | 6 | 100.9894042 | 43 | 0
2015122090 | Canyon Mtn | 127080 | 98.16235 | 55 | 0.9831272 | 0.47 | 0.09 | 0.09 | 478 | 50 | 0.44 | 15 | 85 | 243 | 648 | 0 | 99.7654772 | 43.8 | 0