## Sheet1
Drill Hole | From | To | Zn | Ag | Pb | Ag ppm
MR-86-06 | 31.9 | 32.9 | 0.22 | 0.09 | 0.02 | 3.08565 | 1 | 34.285
MR-86-06 | 32.9 | 33.9 | 0.15 | 0.06 | 0.02 | 2.0571 | 1 | 34.285
MR-86-06 | 33.9 | 34.9 | 0.03 | 0.02 | 0.01 | 0.6857 | 1 | 34.285
MR-86-06 | 34.9 | 35.9 | 0.04 | 0.03 | 0.005 | 1.02855 | 1 | 34.285
MR-86-06 | 35.9 | 36.9 | 0.03 | 0.02 | 0.005 | 0.6857 | 1 | 34.285
MR-86-06 | 36.9 | 37.9 | 0.08 | 0.03 | 0.01 | 1.02855 | 1 | 34.285
MR-86-06 | 37.9 | 38.9 | 3.4 | 2.32 | 0.13 | 79.5412 | 1 | 34.285
MR-86-06 | 38.9 | 39.9 | 0.28 | 0.2 | 0.01 | 6.857 | 1 | 34.285
MR-86-06 | 39.9 | 40.9 | 0.1 | 0.1 | 0.01 | 3.4285 | 1 | 34.285
MR-86-06 | 40.9 | 41.9 | 0.65 | 0.34 | 0.01 | 11.6569 | 1 | 34.285
MR-86-06 | 41.9 | 42.9 | 0.16 | 0.09 | 0.005 | 3.08565 | 1 | 34.285
MR-86-06 | 50.5 | 51.5 | 0.32 | 0.21 | 0.005 | 7.19985 | 1 | 34.285
MR-86-06 | 51.5 | 52.5 | 0.46 | 0.06 | 0.005 | 2.0571 | 1 | 34.285
MR-86-06 | 52.5 | 53.5 | 0.26 | 0.05 | 0.005 | 1.71425 | 1 | 34.285
MR-86-06 | 53.5 | 54.5 | 0.42 | 0.09 | 0.005 | 3.08565 | 1 | 34.285
MR-86-06 | 54.5 | 55.5 | 0.08 | 0.03 | 0.005 | 1.02855 | 1 | 34.285
MR-86-06 | 55.5 | 56.5 | 0.1 | 0.11 | 0.005 | 3.77135 | 1 | 34.285
MR-86-06 | 56.5 | 57.5 | 0.21 | 0.09 | 0.005 | 3.08565 | 1 | 34.285
MR-86-06 | 57.5 | 58.5 | 0.16 | 0.07 | 0.005 | 2.39995 | 1 | 34.285
MR-86-06 | 66.2 | 67.2 | 0.14 | 0.03 | 0.005 | 1.02855 | 1 | 34.285
MR-86-06 | 67.2 | 68.2 | 0.11 | 0.04 | 0.02 | 1.3714 | 1 | 34.285
MR-86-06 | 68.2 | 69.2 | 0.31 | 0.06 | 0.02 | 2.0571 | 1 | 34.285
MR-86-06 | 69.2 | 70.2 | 0.18 | 0.15 | 0.05 | 5.14275 | 1 | 34.285
MR-86-06 | 70.2 | 71.2 | 0.49 | 0.12 | 0.1 | 4.1142 | 1 | 34.285
MR-86-06 | 71.2 | 72.2 | 0.67 | 0.23 | 0.29 | 7.88555 | 1 | 34.285
MR-86-06 | 72.2 | 73.2 | 0.85 | 0.41 | 0.52 | 14.05685 | 1 | 34.285
MR-86-06 | 73.2 | 74.2 | 0.85 | 0.36 | 0.46 | 12.3426 | 1 | 34.285
MR-86-06 | 74.2 | 75.2 | 0.65 | 0.22 | 0.46 | 7.5427 | 1 | 34.285
MR-86-06 | 75.2 | 76.2 | 0.65 | 0.2 | 0.48 | 6.857 | 1 | 34.285
MR-86-06 | 76.2 | 77.2 | 0.8 | 0.23 | 0.75 | 7.88555 | 1 | 34.285
MR-86-06 | 77.2 | 78.2 | 0.51 | 0.19 | 0.42 | 6.51415 | 1 | 34.285
MR-86-06 | 78.2 | 79.2 | 0.32 | 0.26 | 0.08 | 8.9141 | 1 | 34.285
MR-86-06 | 79.2 | 80.2 | 0.11 | 0.09 | 0.04 | 3.08565 | 1 | 34.285
MR-86-06 | 80.2 | 81.2 | 0.04 | 0.02 | 0.005 | 0.6857 | 1 | 34.285
MR-86-07 | 40.6 | 42.6 | 0.54 | 0.18 | 0.05 | 6.1713 |  | 34.285
MR-86-07 | 42.6 | 43.6 | 4 | 0.53 | 0.1 | 18.17105 |  | 34.285
MR-86-07 | 43.6 | 44.6 | 4.08 | 0.56 | 0.2 | 19.1996 |  | 34.285
MR-86-07 | 44.6 | 45.6 | 0.15 | 0.02 | 0.01 | 0.6857 |  | 34.285
MR-86-07 | 45.6 | 46.6 | 0.09 | 0.04 | 0.02 | 1.3714 |  | 34.285
MR-86-07 | 50.25 | 52.25 | 0.14 | 0.14 | 0.14 | 4.7999 |  | 34.285
MR-86-07 | 52.25 | 54.25 | 0.48 | 0.15 | 0.02 | 5.14275 |  | 34.285
MR-86-07 | 54.25 | 56.25 | 0.24 | 0.13 | 0.02 | 4.45705 |  | 34.285
MR-86-07 | 56.25 | 58.25 | 0.24 | 0.09 | 0.02 | 3.08565 |  | 34.285
MR-86-07 | 58.25 | 60.25 | 0.23 | 0.07 | 0.05 | 2.39995 |  | 34.285
MR-86-07 | 60.25 | 62.25 | 0.11 | 0.02 | 0.05 | 0.6857 |  | 34.285
MR-86-08 | 3.5 | 4.5 | 0.56 | 0.2 | 0.01 | 6.857 |  | 34.285
MR-86-08 | 4.5 | 6.5 | 2.38 | 1.39 | 0.1 | 47.65615 |  | 34.285
MR-86-08 | 6.5 | 8.5 | 3.6 | 4.61 | 1.24 | 158.05385 |  | 34.285
MR-86-08 | 8.5 | 10.5 | 2.3 | 0.82 | 3.2 | 28.1137 |  | 34.285
MR-86-08 | 10.5 | 12.5 | 4.3 | 1.24 | 1.06 | 42.5134 |  | 34.285
MR-86-08 | 12.5 | 13.5 | 6.8 | 0.99 | 1.06 | 33.94215 |  | 34.285
MR-86-08 | 13.5 | 15.5 | 7.5 | 2.25 | 0.26 | 77.14125 |  | 34.285
MR-86-08 | 15.5 | 16.5 | 8.3 | 4.08 | 0.18 | 139.8828 |  | 34.285
MR-86-08 | 16.5 | 18.5 | 4.35 | 1.24 | 0.1 | 42.5134 |  | 34.285
MR-86-08 | 18.5 | 19.5 | 3.1 | 0.35 | 0.06 | 11.99975 |  | 34.285
MR-86-08 | 19.5 | 20.5 | 3.7 | 0.33 | 0.06 | 11.31405 |  | 34.285
MR-86-08 | 20.5 | 21.5 | 6 | 0.79 | 0.52 | 27.08515 |  | 34.285
MR-86-08 | 21.5 | 22.5 | 2.4 | 0.36 | 0.46 | 12.3426 |  | 34.285
MR-86-08 | 22.5 | 23.5 | 3.5 | 0.71 | 0.9 | 24.34235 |  | 34.285
MR-86-08 | 23.5 | 24.5 | 2.79 | 0.87 | 1.13 | 29.82795 |  | 34.285
MR-86-08 | 24.5 | 25.5 | 3.3 | 0.66 | 0.34 | 22.6281 |  | 34.285
MR-86-08 | 25.5 | 26.5 | 2.1 | 0.4 | 0.11 | 13.714 |  | 34.285
MR-86-08 | 26.5 | 27.5 | 1.78 | 0.45 | 0.18 | 15.42825 |  | 34.285
MR-86-08 | 27.5 | 28.5 | 1.26 | 0.08 | 0.11 | 2.7428 |  | 34.285
MR-86-08 | 28.5 | 29.5 | 1 | 0.2 | 0.18 | 6.857 |  | 34.285
MR-86-08 | 29.5 | 30.5 | 1.13 | 0.58 | 0.16 | 19.8853 |  | 34.285
MR-86-08 | 30.5 | 31.5 | 1.15 | 0.35 | 0.24 | 11.99975 |  | 34.285
MR-86-08 | 31.5 | 32.5 | 2.2 | 0.34 | 0.3 | 11.6569 |  | 34.285
MR-86-08 | 32.5 | 33.5 | 10.6 | 0.64 | 0.08 | 21.9424 |  | 34.285
MR-86-08 | 33.5 | 34.5 | 1.08 | 0.28 | 0.09 | 9.5998 |  | 34.285
MR-86-08 | 34.5 | 35.5 | 0.67 | 0.05 | 0.05 | 1.71425 |  | 34.285
MR-86-08 | 35.5 | 37.5 | 0.05 | 0.01 | 0.01 | 0.34285 |  | 34.285
MR-86-08 | 37.5 | 39.5 | 0.06 | 0.01 | 0.005 | 0.34285 |  | 34.285
MR-86-08 | 39.5 | 40.5 | 0.44 | 0.18 | 0.07 | 6.1713 |  | 34.285
MR-86-08 | 40.5 | 41.5 | 1.11 | 0.5 | 0.14 | 17.1425 |  | 34.285
MR-86-08 | 41.5 | 43.5 | 0.34 | 0.15 | 0.15 | 5.14275 |  | 34.285
MR-86-08 | 43.5 | 45.5 | 0.05 | 0.03 | 0.03 | 1.02855 |  | 34.285
MR-86-08 | 45.5 | 47.5 | 0.28 | 0.1 | 0.06 | 3.4285 |  | 34.285
MR-86-08 | 47.5 | 49.5 | 0.26 | 0.1 | 0.07 | 3.4285 |  | 34.285
MR-86-08 | 49.5 | 50.5 | 0.34 | 0.09 | 0.07 | 3.08565 |  | 34.285
MR-86-08 | 50.5 | 51.5 | 0.69 | 0.29 | 0.16 | 9.94265 |  | 34.285
MR-86-08 | 51.5 | 52.5 | 0.26 | 0.11 | 0.08 | 3.77135 |  | 34.285
MR-86-08 | 52.5 | 53.5 | 0.68 | 0.48 | 0.06 | 16.4568 |  | 34.285
MR-86-08 | 53.5 | 54.5 | 1.14 | 1.14 | 0.17 | 39.0849 |  | 34.285
MR-86-08 | 54.5 | 55.5 | 0.92 | 0.55 | 0.28 | 18.85675 |  | 34.285
MR-86-08 | 55.5 | 56.5 | 0.7 | 0.4 | 0.26 | 13.714 |  | 34.285
MR-86-08 | 56.5 | 57.5 | 0.19 | 0.06 | 0.06 | 2.0571 |  | 34.285
MR-86-08 | 57.5 | 59.5 | 0.05 | 0.01 | 0.02 | 0.34285 |  | 34.285
MR-86-08 | 59.5 | 61.5 | 0.05 | 0.01 | 0.05 | 0.34285 |  | 34.285
MR-86-08 | 61.5 | 63.5 | 0.01 | 0.01 | 0.005 | 0.34285 |  | 34.285
MR-86-08 | 63.5 | 64.31 | 0.1 | 0.05 | 0.02 | 1.71425 |  | 34.285
MR-86-09 | 16 | 17 | 0.01 | 0.01 | 0.005 | 0.34285 |  | 34.285
MR-86-09 | 17 | 18 | 0.01 | 0.01 | 0.005 | 0.34285 |  | 34.285
MR-86-09 | 18 | 19 | 3.2 | 0.05 | 0.04 | 1.71425 |  | 34.285
MR-86-09 | 19 | 20 | 0.37 | 0.01 | 0.01 | 0.34285 |  | 34.285
MR-86-09 | 20 | 21 | 0.26 | 0.01 | 0.005 | 0.34285 |  | 34.285
MR-86-09 | 21 | 22 | 0.72 | 0.17 | 0.2 | 5.82845 |  | 34.285
MR-86-09 | 22 | 23 | 0.86 | 0.13 | 0.3 | 4.45705 |  | 34.285
MR-86-09 | 23 | 24 | 4 | 0.99 | 0.32 | 33.94215 |  | 34.285
MR-86-09 | 24 | 25 | 1.44 | 0.08 | 0.1 | 2.7428 |  | 34.285
MR-86-09 | 25 | 26 | 2.1 | 0.77 | 0.24 | 26.39945 |  | 34.285
MR-86-09 | 26 | 27 | 4 | 2.43 | 0.5 | 83.31255 |  | 34.285
MR-86-09 | 27 | 29 | 3.75 | 2.54 | 0.99 | 87.0839 |  | 34.285
MR-86-09 | 29 | 30 | 1.46 | 0.75 | 0.36 | 25.71375 |  | 34.285
MR-86-09 | 30 | 31 | 2.2 | 1.16 | 0.49 | 39.7706 |  | 34.285
MR-86-09 | 31 | 32 | 4.4 | 1.89 | 0.97 | 64.79865 |  | 34.285
MR-86-09 | 32 | 33 | 6.1 | 1.51 | 1.3 | 51.77035 |  | 34.285
MR-86-09 | 33 | 34 | 8.1 | 1.59 | 0.5 | 54.51315 |  | 34.285
MR-86-09 | 34 | 35 | 1.96 | 0.01 | 0.13 | 0.34285 |  | 34.285
MR-86-09 | 35 | 37 | 1.14 | 0.08 | 0.06 | 2.7428 |  | 34.285
MR-86-09 | 37 | 39 | 0.67 | 0.03 | 0.02 | 1.02855 |  | 34.285
MR-86-09 | 39 | 41 | 0.36 | 0.01 | 0.02 | 0.34285 |  | 34.285
MR-86-09 | 41 | 43 | 0.12 | 0.01 | 0.02 | 0.34285 |  | 34.285
MR-86-10 | 8 | 9 | 0.02 | 0.01 | 0.005 | 0.34285 |  | 34.285
MR-86-10 | 9 | 10 | 0.44 | 0.02 | 0.04 | 0.6857 |  | 34.285
MR-86-10 | 10 | 11 | 1.82 | 0.63 | 0.82 | 21.59955 |  | 34.285
MR-86-10 | 11 | 12 | 4.1 | 0.22 | 0.92 | 7.5427 |  | 34.285
MR-86-10 | 12 | 13 | 18.7 | 0.52 | 0.85 | 17.8282 |  | 34.285
MR-86-10 | 13 | 14 | 0.22 | 0.02 | 0.04 | 0.6857 |  | 34.285
MR-86-10 | 14 | 15 | 0.14 | 0.08 | 0.01 | 2.7428 |  | 34.285
MR-86-10 | 30 | 31 | 0.08 | 0.01 | 0.01 | 0.34285 |  | 34.285
MR-86-10 | 31 | 32 | 0.21 | 0.14 | 0.1 | 4.7999 |  | 34.285
MR-86-10 | 32 | 33 | 0.12 | 0.07 | 0.02 | 2.39995 |  | 34.285
MR-86-10 | 44 | 45 | 1.23 | 0.04 | 0.08 | 1.3714 |  | 34.285
MR-86-10 | 45 | 46 | 0.04 | 0.02 | 0.005 | 0.6857 |  | 34.285
MR-86-10 | 46 | 47 | 0.08 | 0.01 | 0.01 | 0.34285 |  | 34.285
MR-86-10 | 47 | 48 | 0.03 | 0.01 | 0.005 | 0.34285 |  | 34.285
MR-86-10 | 48 | 49 | 0.1 | 0.01 | 0.005 | 0.34285 |  | 34.285
MR-86-10 | 49 | 50 | 0.08 | 0.01 | 0.01 | 0.34285 |  | 34.285
MR-86-10 | 50 | 51 | 0.14 | 0.01 | 0.005 | 0.34285 |  | 34.285
MR-86-10 | 51 | 53 | 0.02 | 0.01 | 0.01 | 0.34285 |  | 34.285
MR-86-10 | 53 | 54 | 0.01 | 0.01 | 0.005 | 0.34285 |  | 34.285
MR-86-10 | 54 | 56 | 0.18 | 0.01 | 0.02 | 0.34285 |  | 34.285
MR-86-10 | 56 | 58 | 0.1 | 0.01 | 0.03 | 0.34285 |  | 34.285
MR-86-10 | 58 | 60 | 0.04 | 0.01 | 0.01 | 0.34285 |  | 34.285
MR-86-10 | 60 | 62 | 0.3 | 0.04 | 0.17 | 1.3714 |  | 34.285
MR-86-10 | 62 | 63.1 | 0.66 | 0.07 | 0.17 | 2.39995 |  | 34.285
MR-86-11 | 22.7 | 23.7 | 0.08 | 0.02 | 0.005 | 0.6857 |  | 34.285
MR-86-11 | 23.7 | 24.7 | 0.39 | 1.26 | 0.005 | 43.1991 |  | 34.285
MR-86-11 | 24.7 | 25.7 | 0.06 | 0.02 | 0.005 | 0.6857 |  | 34.285
MR-86-11 | 30 | 31 | 0.01 | 0.04 | 0.005 | 1.3714 |  | 34.285
MR-86-11 | 31 | 32 | 0.005 | 0.02 | 0.01 | 0.6857 |  | 34.285
MR-86-11 | 32 | 33 | 0.08 | 0.05 | 0.005 | 1.71425 |  | 34.285
MR-86-11 | 33 | 34 | 0.03 | 0.01 | 0.005 | 0.34285 |  | 34.285
MR-86-11 | 34 | 35 | 0.005 | 0.01 | 0.005 | 0.34285 |  | 34.285
MR-86-11 | 39 | 40 | 0.005 | 0.04 | 0.005 | 1.3714 |  | 34.285
MR-86-11 | 40 | 41 | 0.005 | 0.06 | 0.005 | 2.0571 |  | 34.285
MR-86-11 | 41 | 42 | 0.005 | 0.02 | 0.005 | 0.6857 |  | 34.285
MR-86-26 | 88 | 90 | 0.06 | 0.04 | 0.01 | 1.3714 |  | 34.285
MR-86-26 | 90 | 92 | 0.05 | 0.02 | 0.03 | 0.6857 |  | 34.285
MR-86-26 | 92 | 93 | 0.06 | 0.03 | 0.02 | 1.02855 |  | 34.285
MR-86-26 | 93 | 94 | 0.1 | 0.03 | 0.02 | 1.02855 |  | 34.285
MR-86-26 | 94 | 95 | 0.1 | 0.01 | 0.04 | 0.34285 |  | 34.285
MR-86-26 | 95 | 96 | 0.28 | 0.06 | 0.14 | 2.0571 |  | 34.285
MR-86-26 | 96 | 97 | 0.96 | 0.2 | 0.76 | 6.857 |  | 34.285
MR-86-26 | 97 | 98 | 0.09 | 0.05 | 0.02 | 1.71425 |  | 34.285
MR-86-26 | 98 | 99 | 0.03 | 0.03 | 0.02 | 1.02855 |  | 34.285
MR-86-26 | 99 | 101 | 0.01 | 0.01 | 0.01 | 0.34285 |  | 34.285
MR-86-27 | 9.5 | 10.5 | 0.02 | 0.01 | 0.05 | 0.34285 |  | 34.285
MR-86-27 | 10.5 | 11.5 | 0.02 | 0.02 | 0.05 | 0.6857 |  | 34.285
MR-86-27 | 11.5 | 12.5 | 0.04 | 0.15 | 0.05 | 5.14275 |  | 34.285
MR-86-27 | 28 | 29 | 0.01 | 0.01 | 0.05 | 0.34285 |  | 34.285
MR-86-27 | 29 | 30 | 0.02 | 0.03 | 0.05 | 1.02855 |  | 34.285
MR-86-27 | 30 | 31 | 0.01 | 0.02 | 0.05 | 0.6857 |  | 34.285
MR-86-27 | 31 | 32 | 0.01 | 0.01 | 0.05 | 0.34285 |  | 34.285
MR-86-27 | 32 | 34 | 0.05 | 0.01 | 0.05 | 0.34285 |  | 34.285
MR-86-27 | 34 | 35 | 0.04 | 0.01 | 0.05 | 0.34285 |  | 34.285
MR-86-27 | 35 | 36 | 0.04 | 0.01 | 0.05 | 0.34285 |  | 34.285
MR-86-27 | 36 | 37 | 0.09 | 0.02 | 0.05 | 0.6857 |  | 34.285
MR-86-27 | 37 | 38 | 0.1 | 0.01 | 0.05 | 0.34285 |  | 34.285
MR-86-27 | 38 | 39 | 0.05 | 0.01 | 0.05 | 0.34285 |  | 34.285
MR-86-27 | 39 | 40 | 0.05 | 0.01 | 0.01 | 0.34285 |  | 34.285
MR-86-27 | 40 | 41 | 0.12 | 0.01 | 0.02 | 0.34285 |  | 34.285
MR-86-27 | 41 | 42 | 0.15 | 0.01 | 0.05 | 0.34285 |  | 34.285
MR-86-27 | 42 | 43 | 0.07 | 0.01 | 0.05 | 0.34285 |  | 34.285
MR-86-27 | 43 | 44 | 0.05 | 0.01 | 0.05 | 0.34285 |  | 34.285
MR-86-27 | 44 | 45 | 0.07 | 0.03 | 0.04 | 1.02855 |  | 34.285
MR-86-27 | 45 | 46 | 0.04 | 0.01 | 0.05 | 0.34285 |  | 34.285
MR-86-27 | 46 | 47 | 0.04 | 0.01 | 0.05 | 0.34285 |  | 34.285
MR-86-27 | 47 | 48 | 0.05 | 0.01 | 0.02 | 0.34285 |  | 34.285
MR-86-27 | 48 | 49 | 0.12 | 0.03 | 0.06 | 1.02855 |  | 34.285
MR-86-27 | 49 | 50 | 0.3 | 0.17 | 0.11 | 5.82845 |  | 34.285
MR-86-27 | 50 | 51.5 | 0.41 | 0.1 | 0.01 | 3.4285 |  | 34.285
MR-86-27 | 51.5 | 53 | 0.38 | 0.08 | 0.005 | 2.7428 |  | 34.285
MR-86-27 | 53 | 55 | 0.01 | 0.01 | 0.005 | 0.34285 |  | 34.285
MR-86-27 | 55 | 57 | 0.01 | 0.01 | 0.01 | 0.34285 |  | 34.285
MR-86-27 | 57 | 59 | 0.05 | 0.04 | 0.04 | 1.3714 |  | 34.285
MR-86-27 | 59 | 61 | 0.04 | 0.01 | 0.02 | 0.34285 |  | 34.285
MR-86-27 | 61 | 63 | 0.04 | 0.02 | 0.01 | 0.6857 |  | 34.285
MR-86-27 | 63 | 65 | 0.06 | 0.01 | 0.01 | 0.34285 |  | 34.285
MR-86-27 | 65 | 66 | 0.35 | 0.06 | 0.1 | 2.0571 |  | 34.285
MR-86-27 | 66 | 68 | 0.04 | 0.03 | 0.02 | 1.02855 |  | 34.285
MR-86-27 | 68 | 69 | 0.38 | 0.12 | 0.14 | 4.1142 |  | 34.285
MR-86-27 | 69 | 70 | 0.47 | 0.19 | 0.17 | 6.51415 |  | 34.285
MR-86-27 | 70 | 71 | 0.04 | 0.03 | 0.005 | 1.02855 |  | 34.285
MR-86-27 | 94 | 95 | 0.06 | 0.01 | 0.005 | 0.34285 |  | 34.285
MR-86-27 | 95 | 96 | 0.21 | 0.04 | 0.01 | 1.3714 |  | 34.285
MR-86-27 | 96 | 97 | 0.16 | 0.01 | 0.01 | 0.34285 |  | 34.285
MR-86-27 | 97 | 99 | 0.14 | 0.01 | 0.01 | 0.34285 |  | 34.285
MR-86-27 | 99 | 100 | 0.16 | 0.02 | 0.02 | 0.6857 |  | 34.285
MR-86-27 | 100 | 101 | 0.17 | 0.02 | 0.02 | 0.6857 |  | 34.285
MR-86-27 | 101 | 103 | 0.03 | 0.01 | 0.01 | 0.34285 |  | 34.285
MR-86-27 | 103 | 104 | 0.11 | 0.06 | 0.01 | 2.0571 |  | 34.285
MR-86-27 | 104 | 105 | 0.52 | 0.15 | 0.21 | 5.14275 |  | 34.285
MR-86-27 | 105 | 106 | 0.02 | 0.01 | 0.01 | 0.34285 |  | 34.285
MR-86-27 | 106 | 107 | 0.03 | 0.01 | 0.01 | 0.34285 |  | 34.285
MR-86-27 | 107 | 109 | 0.01 | 0.01 | 0.005 | 0.34285 |  | 34.285
MR-86-27 | 109 | 110 | 0.48 | 0.32 | 0.14 | 10.9712 |  | 34.285
MR-86-27 | 110 | 111 | 0.09 | 0.09 | 0.02 | 3.08565 |  | 34.285
MR-86-27 | 111 | 113 | 0.02 | 0.02 | 0.01 | 0.6857 |  | 34.285

## Sheet3
Drill Hole | From | To | Interval | Zn | Ag | Pb | Ag ppm
MR-86-06 | 31.9 | 32.9 | 1 | 0.22 | 0.09 | 0.02 | 3.08565
MR-86-06 | 32.9 | 33.9 | 1 | 0.15 | 0.06 | 0.02 | 2.0571
MR-86-06 | 33.9 | 34.9 | 1 | 0.03 | 0.02 | 0.01 | 0.6857
MR-86-06 | 34.9 | 35.9 | 1 | 0.04 | 0.03 | 0.005 | 1.02855
MR-86-06 | 35.9 | 36.9 | 1 | 0.03 | 0.02 | 0.005 | 0.6857
MR-86-06 | 36.9 | 37.9 | 1 | 0.08 | 0.03 | 0.01 | 1.02855
MR-86-06 | 37.9 | 38.9 | 1 | 3.4 | 2.32 | 0.13 | 79.5412
MR-86-06 | 38.9 | 39.9 | 1 | 0.28 | 0.2 | 0.01 | 6.857
MR-86-06 | 39.9 | 40.9 | 1 | 0.1 | 0.1 | 0.01 | 3.4285
MR-86-06 | 40.9 | 41.9 | 1 | 0.65 | 0.34 | 0.01 | 11.6569
MR-86-06 | 41.9 | 42.9 | 1 | 0.16 | 0.09 | 0.005 | 3.08565
MR-86-06 | 50.5 | 51.5 | 1 | 0.32 | 0.21 | 0.005 | 7.19985
MR-86-06 | 51.5 | 52.5 | 1 | 0.46 | 0.06 | 0.005 | 2.0571
MR-86-06 | 52.5 | 53.5 | 1 | 0.26 | 0.05 | 0.005 | 1.71425
MR-86-06 | 53.5 | 54.5 | 1 | 0.42 | 0.09 | 0.005 | 3.08565
MR-86-06 | 54.5 | 55.5 | 1 | 0.08 | 0.03 | 0.005 | 1.02855
MR-86-06 | 55.5 | 56.5 | 1 | 0.1 | 0.11 | 0.005 | 3.77135
MR-86-06 | 56.5 | 57.5 | 1 | 0.21 | 0.09 | 0.005 | 3.08565
MR-86-06 | 57.5 | 58.5 | 1 | 0.16 | 0.07 | 0.005 | 2.39995
MR-86-06 | 66.2 | 67.2 | 1 | 0.14 | 0.03 | 0.005 | 1.02855
MR-86-06 | 67.2 | 68.2 | 1 | 0.11 | 0.04 | 0.02 | 1.3714
MR-86-06 | 68.2 | 69.2 | 1 | 0.31 | 0.06 | 0.02 | 2.0571
MR-86-06 | 69.2 | 70.2 | 1 | 0.18 | 0.15 | 0.05 | 5.14275
MR-86-06 | 70.2 | 71.2 | 1 | 0.49 | 0.12 | 0.1 | 4.1142
MR-86-06 | 71.2 | 72.2 | 1 | 0.67 | 0.23 | 0.29 | 7.88555
MR-86-06 | 72.2 | 73.2 | 1 | 0.85 | 0.41 | 0.52 | 14.05685
MR-86-06 | 73.2 | 74.2 | 1 | 0.85 | 0.36 | 0.46 | 12.3426
MR-86-06 | 74.2 | 75.2 | 1 | 0.65 | 0.22 | 0.46 | 7.5427
MR-86-06 | 75.2 | 76.2 | 1 | 0.65 | 0.2 | 0.48 | 6.857
MR-86-06 | 76.2 | 77.2 | 1 | 0.8 | 0.23 | 0.75 | 7.88555
MR-86-06 | 77.2 | 78.2 | 1 | 0.51 | 0.19 | 0.42 | 6.51415
MR-86-06 | 78.2 | 79.2 | 1 | 0.32 | 0.26 | 0.08 | 8.9141
MR-86-06 | 79.2 | 80.2 | 1 | 0.11 | 0.09 | 0.04 | 3.08565
MR-86-06 | 80.2 | 81.2 | 1 | 0.04 | 0.02 | 0.005 | 0.6857
MR-86-07 | 40.6 | 42.6 | 2 | 0.54 | 0.18 | 0.05 | 6.1713
MR-86-07 | 42.6 | 43.6 | 1 | 4 | 0.53 | 0.1 | 18.17105
MR-86-07 | 43.6 | 44.6 | 1 | 4.08 | 0.56 | 0.2 | 19.1996
MR-86-07 | 44.6 | 45.6 | 1 | 0.15 | 0.02 | 0.01 | 0.6857
MR-86-07 | 45.6 | 46.6 | 1 | 0.09 | 0.04 | 0.02 | 1.3714
MR-86-07 | 50.25 | 52.25 | 2 | 0.14 | 0.14 | 0.14 | 4.7999
MR-86-07 | 52.25 | 54.25 | 2 | 0.48 | 0.15 | 0.02 | 5.14275
MR-86-07 | 54.25 | 56.25 | 2 | 0.24 | 0.13 | 0.02 | 4.45705
MR-86-07 | 56.25 | 58.25 | 2 | 0.24 | 0.09 | 0.02 | 3.08565
MR-86-07 | 58.25 | 60.25 | 2 | 0.23 | 0.07 | 0.05 | 2.39995
MR-86-07 | 60.25 | 62.25 | 2 | 0.11 | 0.02 | 0.05 | 0.6857
MR-86-08 | 3.5 | 4.5 | 1 | 0.56 | 0.2 | 0.01 | 6.857 |  |  | Zn | Ag | Pb
MR-86-08 | 4.5 | 6.5 | 2 | 2.38 | 1.39 | 0.1 | 47.65615 |  | 0.06666667 | 0.1586667 | 3.177077 | 0.006666667
MR-86-08 | 6.5 | 8.5 | 2 | 3.6 | 4.61 | 1.24 | 158.05385 |  | 0.06666667 | 0.24 | 10.53692 | 0.08266667
MR-86-08 | 8.5 | 10.5 | 2 | 2.3 | 0.82 | 3.2 | 28.1137 |  | 0.06666667 | 0.1533333 | 1.874247 | 0.2133333
MR-86-08 | 10.5 | 12.5 | 2 | 4.3 | 1.24 | 1.06 | 42.5134 |  | 0.06666667 | 0.2866667 | 2.834227 | 0.07066667
MR-86-08 | 12.5 | 13.5 | 1 | 6.8 | 0.99 | 1.06 | 33.94215 |  | 0.03333333 | 0.2266667 | 1.131405 | 0.03533333
MR-86-08 | 13.5 | 15.5 | 2 | 7.5 | 2.25 | 0.26 | 77.14125 |  | 0.06666667 | 0.5 | 5.14275 | 0.01733333
MR-86-08 | 15.5 | 16.5 | 1 | 8.3 | 4.08 | 0.18 | 139.8828 |  | 0.03333333 | 0.2766667 | 4.66276 | 0.006
MR-86-08 | 16.5 | 18.5 | 2 | 4.35 | 1.24 | 0.1 | 42.5134 |  | 0.06666667 | 0.29 | 2.834227 | 0.006666667
MR-86-08 | 18.5 | 19.5 | 1 | 3.1 | 0.35 | 0.06 | 11.99975 |  | 0.03333333 | 0.1033333 | 0.3999917 | 0.002
MR-86-08 | 19.5 | 20.5 | 1 | 3.7 | 0.33 | 0.06 | 11.31405 |  | 0.03333333 | 0.1233333 | 0.377135 | 0.002
MR-86-08 | 20.5 | 21.5 | 1 | 6 | 0.79 | 0.52 | 27.08515 |  | 0.03333333 | 0.2 | 0.9028383 | 0.01733333
MR-86-08 | 21.5 | 22.5 | 1 | 2.4 | 0.36 | 0.46 | 12.3426 |  | 0.03333333 | 0.08 | 0.41142 | 0.01533333
MR-86-08 | 22.5 | 23.5 | 1 | 3.5 | 0.71 | 0.9 | 24.34235 |  | 0.03333333 | 0.1166667 | 0.8114117 | 0.03
MR-86-08 | 23.5 | 24.5 | 1 | 2.79 | 0.87 | 1.13 | 29.82795 |  | 0.03333333 | 0.093 | 0.994265 | 0.03766667
MR-86-08 | 24.5 | 25.5 | 1 | 3.3 | 0.66 | 0.34 | 22.6281 |  | 0.03333333 | 0.11 | 0.75427 | 0.01133333
MR-86-08 | 25.5 | 26.5 | 1 | 2.1 | 0.4 | 0.11 | 13.714 |  | 0.03333333 | 0.07 | 0.4571333 | 0.003666667
MR-86-08 | 26.5 | 27.5 | 1 | 1.78 | 0.45 | 0.18 | 15.42825 |  | 0.03333333 | 0.05933333 | 0.514275 | 0.006
MR-86-08 | 27.5 | 28.5 | 1 | 1.26 | 0.08 | 0.11 | 2.7428 |  | 0.03333333 | 0.042 | 0.09142667 | 0.003666667
MR-86-08 | 28.5 | 29.5 | 1 | 1 | 0.2 | 0.18 | 6.857 |  | 0.03333333 | 0.03333333 | 0.2285667 | 0.006
MR-86-08 | 29.5 | 30.5 | 1 | 1.13 | 0.58 | 0.16 | 19.8853 |  | 0.03333333 | 0.03766667 | 0.6628433 | 0.005333333
MR-86-08 | 30.5 | 31.5 | 1 | 1.15 | 0.35 | 0.24 | 11.99975 |  | 0.03333333 | 0.03833333 | 0.3999917 | 0.008
MR-86-08 | 31.5 | 32.5 | 1 | 2.2 | 0.34 | 0.3 | 11.6569 |  | 0.03333333 | 0.07333333 | 0.3885633 | 0.01
MR-86-08 | 32.5 | 33.5 | 1 | 10.6 | 0.64 | 0.08 | 21.9424 |  | 0.03333333 | 0.3533333 | 0.7314133 | 0.002666667
MR-86-08 | 33.5 | 34.5 | 1 | 1.08 | 0.28 | 0.09 | 9.5998 |  | 0.03333333 | 0.036 | 0.3199933 | 0.003
MR-86-08 | 34.5 | 35.5 | 1 | 0.67 | 0.05 | 0.05 | 1.71425 |  |  | 3.701667 | 40.63915 | 0.6026667
MR-86-08 | 35.5 | 37.5 | 2 | 0.05 | 0.01 | 0.01 | 0.34285
MR-86-08 | 37.5 | 39.5 | 2 | 0.06 | 0.01 | 0.005 | 0.34285 | 30
MR-86-08 | 39.5 | 40.5 | 1 | 0.44 | 0.18 | 0.07 | 6.1713
MR-86-08 | 40.5 | 41.5 | 1 | 1.11 | 0.5 | 0.14 | 17.1425
MR-86-08 | 41.5 | 43.5 | 2 | 0.34 | 0.15 | 0.15 | 5.14275
MR-86-08 | 43.5 | 45.5 | 2 | 0.05 | 0.03 | 0.03 | 1.02855
MR-86-08 | 45.5 | 47.5 | 2 | 0.28 | 0.1 | 0.06 | 3.4285
MR-86-08 | 47.5 | 49.5 | 2 | 0.26 | 0.1 | 0.07 | 3.4285
MR-86-08 | 49.5 | 50.5 | 1 | 0.34 | 0.09 | 0.07 | 3.08565
MR-86-08 | 50.5 | 51.5 | 1 | 0.69 | 0.29 | 0.16 | 9.94265
MR-86-08 | 51.5 | 52.5 | 1 | 0.26 | 0.11 | 0.08 | 3.77135
MR-86-08 | 52.5 | 53.5 | 1 | 0.68 | 0.48 | 0.06 | 16.4568
MR-86-08 | 53.5 | 54.5 | 1 | 1.14 | 1.14 | 0.17 | 39.0849
MR-86-08 | 54.5 | 55.5 | 1 | 0.92 | 0.55 | 0.28 | 18.85675
MR-86-08 | 55.5 | 56.5 | 1 | 0.7 | 0.4 | 0.26 | 13.714
MR-86-08 | 56.5 | 57.5 | 1 | 0.19 | 0.06 | 0.06 | 2.0571
MR-86-08 | 57.5 | 59.5 | 2 | 0.05 | 0.01 | 0.02 | 0.34285
MR-86-08 | 59.5 | 61.5 | 2 | 0.05 | 0.01 | 0.05 | 0.34285
MR-86-08 | 61.5 | 63.5 | 2 | 0.01 | 0.01 | 0.005 | 0.34285
MR-86-08 | 63.5 | 64.31 | 0.81 | 0.1 | 0.05 | 0.02 | 1.71425
MR-86-09 | 16 | 17 | 1 | 0.01 | 0.01 | 0.005 | 0.34285
MR-86-09 | 17 | 18 | 1 | 0.01 | 0.01 | 0.005 | 0.34285
MR-86-09 | 18 | 19 | 1 | 3.2 | 0.05 | 0.04 | 1.71425
MR-86-09 | 19 | 20 | 1 | 0.37 | 0.01 | 0.01 | 0.34285
MR-86-09 | 20 | 21 | 1 | 0.26 | 0.01 | 0.005 | 0.34285
MR-86-09 | 21 | 22 | 1 | 0.72 | 0.17 | 0.2 | 5.82845
MR-86-09 | 22 | 23 | 1 | 0.86 | 0.13 | 0.3 | 4.45705 |  | Zn | Ag | Pb
MR-86-09 | 23 | 24 | 1 | 4 | 0.99 | 0.32 | 33.94215 | 0.07142857 | 0.2857143 | 2.424439 | 0.02285714
MR-86-09 | 24 | 25 | 1 | 1.44 | 0.08 | 0.1 | 2.7428 | 0.07142857 | 0.1028571 | 0.1959143 | 0.007142857
MR-86-09 | 25 | 26 | 1 | 2.1 | 0.77 | 0.24 | 26.39945 | 0.07142857 | 0.15 | 1.885675 | 0.01714286
MR-86-09 | 26 | 27 | 1 | 4 | 2.43 | 0.5 | 83.31255 | 0.07142857 | 0.2857143 | 5.950896 | 0.03571429
MR-86-09 | 27 | 29 | 2 | 3.75 | 2.54 | 0.99 | 87.0839 | 0.1428571 | 0.5357143 | 12.44056 | 0.1414286
MR-86-09 | 29 | 30 | 1 | 1.46 | 0.75 | 0.36 | 25.71375 | 0.07142857 | 0.1042857 | 1.836696 | 0.02571429
MR-86-09 | 30 | 31 | 1 | 2.2 | 1.16 | 0.49 | 39.7706 | 0.07142857 | 0.1571429 | 2.840757 | 0.035
MR-86-09 | 31 | 32 | 1 | 4.4 | 1.89 | 0.97 | 64.79865 | 0.07142857 | 0.3142857 | 4.628475 | 0.06928571
MR-86-09 | 32 | 33 | 1 | 6.1 | 1.51 | 1.3 | 51.77035 | 0.07142857 | 0.4357143 | 3.697882 | 0.09285714
MR-86-09 | 33 | 34 | 1 | 8.1 | 1.59 | 0.5 | 54.51315 | 0.07142857 | 0.5785714 | 3.893796 | 0.03571429
MR-86-09 | 34 | 35 | 1 | 1.96 | 0.01 | 0.13 | 0.34285 | 0.07142857 | 0.14 | 0.02448929 | 0.009285714
MR-86-09 | 35 | 37 | 2 | 1.14 | 0.08 | 0.06 | 2.7428 | 0.1428571 | 0.1628571 | 0.3918286 | 0.008571429
MR-86-09 | 37 | 39 | 2 | 0.67 | 0.03 | 0.02 | 1.02855 |  | 3.252857 | 40.21141 | 0.5007143
MR-86-09 | 39 | 41 | 2 | 0.36 | 0.01 | 0.02 | 0.34285
MR-86-09 | 41 | 43 | 2 | 0.12 | 0.01 | 0.02 | 0.34285 | 14
MR-86-10 | 8 | 9 | 1 | 0.02 | 0.01 | 0.005 | 0.34285
MR-86-10 | 9 | 10 | 1 | 0.44 | 0.02 | 0.04 | 0.6857
MR-86-10 | 10 | 11 | 1 | 1.82 | 0.63 | 0.82 | 21.59955
MR-86-10 | 11 | 12 | 1 | 4.1 | 0.22 | 0.92 | 7.5427
MR-86-10 | 12 | 13 | 1 | 18.7 | 0.52 | 0.85 | 17.8282 |  | Zn | Ag | Pb
MR-86-10 | 13 | 14 | 1 | 0.22 | 0.02 | 0.04 | 0.6857 |  | 8.21 | 15.66 | 0.86
MR-86-10 | 14 | 15 | 1 | 0.14 | 0.08 | 0.01 | 2.7428
MR-86-10 | 30 | 31 | 1 | 0.08 | 0.01 | 0.01 | 0.34285
MR-86-10 | 31 | 32 | 1 | 0.21 | 0.14 | 0.1 | 4.7999
MR-86-10 | 32 | 33 | 1 | 0.12 | 0.07 | 0.02 | 2.39995
MR-86-10 | 44 | 45 | 1 | 1.23 | 0.04 | 0.08 | 1.3714
MR-86-10 | 45 | 46 | 1 | 0.04 | 0.02 | 0.005 | 0.6857
MR-86-10 | 46 | 47 | 1 | 0.08 | 0.01 | 0.01 | 0.34285
MR-86-10 | 47 | 48 | 1 | 0.03 | 0.01 | 0.005 | 0.34285
MR-86-10 | 48 | 49 | 1 | 0.1 | 0.01 | 0.005 | 0.34285
MR-86-10 | 49 | 50 | 1 | 0.08 | 0.01 | 0.01 | 0.34285
MR-86-10 | 50 | 51 | 1 | 0.14 | 0.01 | 0.005 | 0.34285
MR-86-10 | 51 | 53 | 2 | 0.02 | 0.01 | 0.01 | 0.34285
MR-86-10 | 53 | 54 | 1 | 0.01 | 0.01 | 0.005 | 0.34285
MR-86-10 | 54 | 56 | 2 | 0.18 | 0.01 | 0.02 | 0.34285
MR-86-10 | 56 | 58 | 2 | 0.1 | 0.01 | 0.03 | 0.34285
MR-86-10 | 58 | 60 | 2 | 0.04 | 0.01 | 0.01 | 0.34285
MR-86-10 | 60 | 62 | 2 | 0.3 | 0.04 | 0.17 | 1.3714
MR-86-10 | 62 | 63.1 | 1.1 | 0.66 | 0.07 | 0.17 | 2.39995
MR-86-11 | 22.7 | 23.7 | 1 | 0.08 | 0.02 | 0.005 | 0.6857
MR-86-11 | 23.7 | 24.7 | 1 | 0.39 | 1.26 | 0.005 | 43.1991
MR-86-11 | 24.7 | 25.7 | 1 | 0.06 | 0.02 | 0.005 | 0.6857
MR-86-11 | 30 | 31 | 1 | 0.01 | 0.04 | 0.005 | 1.3714
MR-86-11 | 31 | 32 | 1 | 0.005 | 0.02 | 0.01 | 0.6857
MR-86-11 | 32 | 33 | 1 | 0.08 | 0.05 | 0.005 | 1.71425
MR-86-11 | 33 | 34 | 1 | 0.03 | 0.01 | 0.005 | 0.34285
MR-86-11 | 34 | 35 | 1 | 0.005 | 0.01 | 0.005 | 0.34285
MR-86-11 | 39 | 40 | 1 | 0.005 | 0.04 | 0.005 | 1.3714
MR-86-11 | 40 | 41 | 1 | 0.005 | 0.06 | 0.005 | 2.0571
MR-86-11 | 41 | 42 | 1 | 0.005 | 0.02 | 0.005 | 0.6857
MR-86-26 | 88 | 90 | 2 | 0.06 | 0.04 | 0.01 | 1.3714
MR-86-26 | 90 | 92 | 2 | 0.05 | 0.02 | 0.03 | 0.6857
MR-86-26 | 92 | 93 | 1 | 0.06 | 0.03 | 0.02 | 1.02855
MR-86-26 | 93 | 94 | 1 | 0.1 | 0.03 | 0.02 | 1.02855
MR-86-26 | 94 | 95 | 1 | 0.1 | 0.01 | 0.04 | 0.34285
MR-86-26 | 95 | 96 | 1 | 0.28 | 0.06 | 0.14 | 2.0571
MR-86-26 | 96 | 97 | 1 | 0.96 | 0.2 | 0.76 | 6.857
MR-86-26 | 97 | 98 | 1 | 0.09 | 0.05 | 0.02 | 1.71425
MR-86-26 | 98 | 99 | 1 | 0.03 | 0.03 | 0.02 | 1.02855
MR-86-26 | 99 | 101 | 2 | 0.01 | 0.01 | 0.01 | 0.34285
MR-86-27 | 9.5 | 10.5 | 1 | 0.02 | 0.01 | 0.05 | 0.34285
MR-86-27 | 10.5 | 11.5 | 1 | 0.02 | 0.02 | 0.05 | 0.6857
MR-86-27 | 11.5 | 12.5 | 1 | 0.04 | 0.15 | 0.05 | 5.14275
MR-86-27 | 28 | 29 | 1 | 0.01 | 0.01 | 0.05 | 0.34285
MR-86-27 | 29 | 30 | 1 | 0.02 | 0.03 | 0.05 | 1.02855
MR-86-27 | 30 | 31 | 1 | 0.01 | 0.02 | 0.05 | 0.6857
MR-86-27 | 31 | 32 | 1 | 0.01 | 0.01 | 0.05 | 0.34285
MR-86-27 | 32 | 34 | 2 | 0.05 | 0.01 | 0.05 | 0.34285
MR-86-27 | 34 | 35 | 1 | 0.04 | 0.01 | 0.05 | 0.34285
MR-86-27 | 35 | 36 | 1 | 0.04 | 0.01 | 0.05 | 0.34285
MR-86-27 | 36 | 37 | 1 | 0.09 | 0.02 | 0.05 | 0.6857
MR-86-27 | 37 | 38 | 1 | 0.1 | 0.01 | 0.05 | 0.34285
MR-86-27 | 38 | 39 | 1 | 0.05 | 0.01 | 0.05 | 0.34285
MR-86-27 | 39 | 40 | 1 | 0.05 | 0.01 | 0.01 | 0.34285
MR-86-27 | 40 | 41 | 1 | 0.12 | 0.01 | 0.02 | 0.34285
MR-86-27 | 41 | 42 | 1 | 0.15 | 0.01 | 0.05 | 0.34285
MR-86-27 | 42 | 43 | 1 | 0.07 | 0.01 | 0.05 | 0.34285
MR-86-27 | 43 | 44 | 1 | 0.05 | 0.01 | 0.05 | 0.34285
MR-86-27 | 44 | 45 | 1 | 0.07 | 0.03 | 0.04 | 1.02855
MR-86-27 | 45 | 46 | 1 | 0.04 | 0.01 | 0.05 | 0.34285
MR-86-27 | 46 | 47 | 1 | 0.04 | 0.01 | 0.05 | 0.34285
MR-86-27 | 47 | 48 | 1 | 0.05 | 0.01 | 0.02 | 0.34285
MR-86-27 | 48 | 49 | 1 | 0.12 | 0.03 | 0.06 | 1.02855
MR-86-27 | 49 | 50 | 1 | 0.3 | 0.17 | 0.11 | 5.82845
MR-86-27 | 50 | 51.5 | 1.5 | 0.41 | 0.1 | 0.01 | 3.4285
MR-86-27 | 51.5 | 53 | 1.5 | 0.38 | 0.08 | 0.005 | 2.7428
MR-86-27 | 53 | 55 | 2 | 0.01 | 0.01 | 0.005 | 0.34285
MR-86-27 | 55 | 57 | 2 | 0.01 | 0.01 | 0.01 | 0.34285
MR-86-27 | 57 | 59 | 2 | 0.05 | 0.04 | 0.04 | 1.3714
MR-86-27 | 59 | 61 | 2 | 0.04 | 0.01 | 0.02 | 0.34285
MR-86-27 | 61 | 63 | 2 | 0.04 | 0.02 | 0.01 | 0.6857
MR-86-27 | 63 | 65 | 2 | 0.06 | 0.01 | 0.01 | 0.34285
MR-86-27 | 65 | 66 | 1 | 0.35 | 0.06 | 0.1 | 2.0571
MR-86-27 | 66 | 68 | 2 | 0.04 | 0.03 | 0.02 | 1.02855
MR-86-27 | 68 | 69 | 1 | 0.38 | 0.12 | 0.14 | 4.1142
MR-86-27 | 69 | 70 | 1 | 0.47 | 0.19 | 0.17 | 6.51415
MR-86-27 | 70 | 71 | 1 | 0.04 | 0.03 | 0.005 | 1.02855
MR-86-27 | 94 | 95 | 1 | 0.06 | 0.01 | 0.005 | 0.34285
MR-86-27 | 95 | 96 | 1 | 0.21 | 0.04 | 0.01 | 1.3714
MR-86-27 | 96 | 97 | 1 | 0.16 | 0.01 | 0.01 | 0.34285
MR-86-27 | 97 | 99 | 2 | 0.14 | 0.01 | 0.01 | 0.34285
MR-86-27 | 99 | 100 | 1 | 0.16 | 0.02 | 0.02 | 0.6857
MR-86-27 | 100 | 101 | 1 | 0.17 | 0.02 | 0.02 | 0.6857
MR-86-27 | 101 | 103 | 2 | 0.03 | 0.01 | 0.01 | 0.34285
MR-86-27 | 103 | 104 | 1 | 0.11 | 0.06 | 0.01 | 2.0571
MR-86-27 | 104 | 105 | 1 | 0.52 | 0.15 | 0.21 | 5.14275
MR-86-27 | 105 | 106 | 1 | 0.02 | 0.01 | 0.01 | 0.34285
MR-86-27 | 106 | 107 | 1 | 0.03 | 0.01 | 0.01 | 0.34285
MR-86-27 | 107 | 109 | 2 | 0.01 | 0.01 | 0.005 | 0.34285
MR-86-27 | 109 | 110 | 1 | 0.48 | 0.32 | 0.14 | 10.9712
MR-86-27 | 110 | 111 | 1 | 0.09 | 0.09 | 0.02 | 3.08565
MR-86-27 | 111 | 113 | 2 | 0.02 | 0.02 | 0.01 | 0.6857