## Surface_grade
Target | BatchName | SampleID | Easting | Northing | Elevation | UTMZone | Sample Type | Comments | Sampler | DateCollected | CertificateID | PulpLocation | CoarseRejectLocation | Ag | Al | As | Au | B | Ba | Be | Bi | Ca | Cd | Co | Cr | Cu | Fe | Ga | Hg | K | La | Mg | Mn | Mo | Na | Ni | P | Pb | S | Sb | Sc | Sr | Th | Ti | Tl | U | V | W | Zn
Rusty |  | R503851 | 559786 | 7135671 | 1465 | 8 | Rock | Quartz vein brecciated gabbro in float. Quartz contains ~5% chalcopyrite and galena. One zone of massive galena ~1cm in diameter. Cobble is and angular and locally derived. ~10x10x5cm, no rep. | Robby Thomas | 2015-08-25 13:33 | WH15133177 |  |  | 0.6 | 3.62 | 6 | 0.002 | 5 | 20 | 0.25 | 5 | 2.58 | 1.3 | 31 | 138 | 147 | 5.71 | 10 | 0.5 | 0.01 | 5 | 4.59 | 766 | 0.5 | 0.03 | 95 | 240 | 1120 | 0.05 | 1 | 3 | 11 | 10 | 2100 | 5 | 5 | 197 | 5 | 588
Rusty |  | R503852 | 559407 | 7136205 | 1186 | 8 | Rock | Mineralized quartz vein material in float at shale/gabbro contact. Up to 15% massive and disseminated galena and chalcopyrite throughout. Composite sample of ~8 pieces of similar material. Vein appears to me 20-30cm thick. | Robby Thomas | 2015-08-25 17:35 | WH15133177 |  |  | 5.9 | 0.72 | 77 | 0.033 | 5 | 150 | 0.25 | 13 | 0.05 | 2.8 | 61 | 29 | 322 | 2.15 | 5 | 1 | 0.03 | 50 | 0.49 | 228 | 14 | 0.005 | 32 | 90 | 15250 | 0.85 | 12 | 3 | 4 | 10 | 50 | 5 | 5 | 54 | 5 | 569
Rusty |  | R503853 | 559423 | 7136177 | 1207 | 8 | Rock | insitu oxidized mineralizaed quartz vein at gabbro/shale contact. Vein is ~30-50cm wide and poorly exposed to very steep terrain (unchippable). Mineralization is ~10-20% disseminated and banded galena, chalcopyrite, and possible siderite? | Robby Thomas | 2015-08-25 17:54 | WH15133177 |  |  | 6.5 | 0.09 | 6 | 0.012 | 5 | 10 | 0.25 | 5 | 23.7 | 765 | 131 | 1 | 306 | 1.67 | 10 | 17 | 0.005 | 10 | 0.12 | 821 | 0.5 | 0.005 | 3 | 10 | 10100 | 3.23 | 13 | 1 | 160 | 10 | 50 | 5 | 5 | 4 | 5 | 114500
Rusty |  | R503854 | 562838 | 7134528 | 1223 | 8 | Rock | mineralized quartz vein selvage material ~3m from large recessive linear. Highly altered and oxidized quartz veining in gabbro. Minor galena ~2% and soft black oxide? material throughout. No structure discernable. Representative chip sample (~1m) of outcropping material. No rep. | Robby Thomas | 2015-08-26 14:54 | WH15133177 |  |  | 0.6 | 3.81 | 6 | 0.004 | 5 | 10 | 0.25 | 4 | 0.52 | 2.5 | 18 | 64 | 6 | 7.43 | 10 | 1 | 0.01 | 5 | 3 | 1220 | 0.5 | 0.01 | 42 | 120 | 782 | 0.05 | 3 | 14 | 2 | 10 | 600 | 5 | 5 | 121 | 5 | 504
Rusty |  | R503855 | 561528 | 7133974 | 1349 | 8 | Rock | chip sample of 1.5m wide fault/vein zone. Sample is comprised of altered gabbro, oxidized quartz vein material, and massive calcite vein material with minor disseminated galena ~2% throughout. Sampled perpendicular to strike, structure orriented 146/64 dipping west. Wall rock was unaltered and therefore not sampled. | Robby Thomas | 2015-08-26 17:22 | WH15133177 |  |  | 0.3 | 1.02 | 30 | 0.003 | 10 | 20 | 0.6 | 2 | 10.6 | 1.1 | 20 | 109 | 109 | 6.44 | 5 | 1 | 0.15 | 5 | 3.09 | 3790 | 0.5 | 0.01 | 66 | 100 | 130 | 0.04 | 6 | 15 | 38 | 10 | 100 | 5 | 5 | 51 | 5 | 336
Rusty |  | R503856 | 559447 | 7136132 | 1264 | 8 | Rock | sample of massive sulphide region from discovery outcrop of Nu Vein. Massive mineralization hosted in highly oxidized quartz vein. Massive sulphide zones approximately 5-10cm in width. Mineralization is approximately 50% arsenopyrite, 15% galena, 15% chalcopyrite, 5% sphalerite, and 15% quartz. Proximal to Gabbro/Sedimentary Contact. | Robby Thomas | 2015-08-27 12:17 | WH15133177 |  |  | 1.6 | 0.05 | 317 | 0.239 | 5 | 5 | 0.25 | 7 | 0.11 | 0.25 | 429 | 7 | 171 | 16.85 | 5 | 1 | 0.01 | 5 | 0.04 | 46 | 0.5 | 0.005 | 151 | 5 | 134 | 10.5 | 54 | 1 | 2 | 10 | 50 | 5 | 5 | 6 | 5 | 158
Rusty |  | R503857 | 559447 | 7136132 | 1264 | 8 | Rock | Nu Vein, Location 1, Chip Sample interval: 0-1m. Weakly altered gabbro with miner disseminated sulphides ~1%, with minor malachite staining. Proximal to Gabbro/Sedimentary Contact. | Robby Thomas | 2015-08-27 12:17 | WH15133177 |  |  | 1.5 | 3.18 | 29 | 0.022 | 10 | 10 | 0.25 | 6 | 3.31 | 4.1 | 39 | 209 | 85 | 5.25 | 10 | 0.5 | 0.11 | 5 | 3.58 | 512 | 0.5 | 0.01 | 87 | 150 | 382 | 0.65 | 6 | 16 | 16 | 10 | 400 | 5 | 5 | 145 | 5 | 1670
Rusty |  | R503858 | 559447 | 7136132 | 1264 | 8 | Rock | Nu Vein, Location 1, Chip sample interval: 1-2.1m. Mineralized quartz vein with disseminated sulphide (galena, arsenopyrite) ~10%, and two 5-10cm zones of massive sulphide mineralization, approximately 50% arsenopyrite, 15% galena, 15% chalcopyrite, 5% sphalerite, and 15% quartz. Proximal to Gabbro/Sedimentary Contact. | Robby Thomas | 2015-08-27 12:17 | WH15133177 |  |  | 2.5 | 0.86 | 135 | 0.138 | 5 | 10 | 0.25 | 3 | 0.28 | 0.9 | 60 | 59 | 489 | 7.13 | 10 | 0.5 | 0.05 | 5 | 0.91 | 131 | 0.5 | 0.005 | 29 | 60 | 275 | 2.93 | 28 | 4 | 3 | 10 | 100 | 5 | 5 | 63 | 5 | 242
Rusty |  | R503859 | 559447 | 7136132 | 1264 | 8 | Rock | Nu Vein, Location 1, Chip Sample Interval: 2.1-3.1m. Altered Gabbro with minor quartz vein selvage and minor disseminated sulphide ~2%. Proximal to Gabbro/Sedimentary Contact. | Robby Thomas | 2015-08-27 12:17 | WH15133177 |  |  | 0.6 | 4.48 | 19 | 0.01 | 5 | 10 | 0.25 | 2 | 2.88 | 4.4 | 47 | 120 | 176 | 7.97 | 10 | 0.5 | 0.07 | 5 | 4.79 | 767 | 0.5 | 0.01 | 95 | 390 | 350 | 0.75 | 3 | 21 | 18 | 10 | 1000 | 5 | 5 | 301 | 5 | 1480
Rusty |  | R503860 | 559527 | 7136082 | 1264 | 8 | Rock | Nu Vein, Location 2, Chip Sample Interval: 0-1m. Silicified grey siltstone with minor quartz selvage and minor disseminated sulphide ~2% (arsenopryrite and chalcopyrite). Proximal to Gabbro/Sedimentary Contact. | Robby Thomas | 2015-08-27 12:17 | WH15133177 |  |  | 0.8 | 1.09 | 8 | 0.002 | 5 | 20 | 0.25 | 2 | 9.4 | 18.6 | 14 | 19 | 32 | 1.56 | 10 | 2 | 0.17 | 10 | 1.12 | 575 | 0.5 | 0.005 | 21 | 440 | 577 | 0.56 | 3 | 3 | 77 | 10 | 300 | 5 | 5 | 34 | 10 | 10300
Rusty |  | R503861 | 559527 | 7136082 | 1264 | 8 | Rock | Nu Vein, Location 2, Chip Sample Interval: 1-1.8m. Mineralized quartz vein. Highly oxidized appearance, zones of ~10% sulphide and major zone ~10cm thick of semi-massive sulphide (~40%) comprised of arsenopyrite, chalcopyrite, galena, and sphalerite in decreasing order of abundance. Proximal to Gabbro/Sedimentary Contact. | Robby Thomas | 2015-08-27 12:17 | WH15133177 |  |  | 1 | 1.49 | 34 | 0.003 | 5 | 20 | 0.25 | 1 | 4.75 | 21.1 | 116 | 35 | 266 | 5.16 | 10 | 1 | 0.17 | 5 | 1.39 | 460 | 0.5 | 0.005 | 169 | 370 | 82 | 2.92 | 5 | 5 | 33 | 10 | 300 | 5 | 5 | 93 | 10 | 11250
Rusty |  | R503862 | 559527 | 7136082 | 1264 | 8 | Rock | Nu Vein, Location 2, Chip Sample Interval: 1.8-2.8m. Silicified grey siltstone with minor quartz selvage and minor disseminated sulphide ~2% (arsenopryrite and chalcopyrite). Proximal to Gabbro/Sedimentary Contact. | Robby Thomas | 2015-08-27 12:17 | WH15133177 |  |  | 0.3 | 4.74 | 15 | 0.001 | 5 | 10 | 0.25 | 1 | 3.15 | 0.25 | 39 | 76 | 145 | 8.44 | 10 | 0.5 | 0.06 | 5 | 4.36 | 797 | 0.5 | 0.01 | 79 | 340 | 18 | 0.2 | 1 | 24 | 20 | 10 | 1000 | 5 | 5 | 252 | 5 | 178
Rusty |  | R503863 | 559583 | 7136022 | 1264 | 8 | Rock | Nu Vein, Location 3, Chip Sample Interval: 0-1m. Highly altered fractured siltstone with minor malachite staining. Proximal to Gabbro/Sedimentary Contact. | Robby Thomas | 2015-08-27 12:17 | WH15133177 |  |  | 0.9 | 3.51 | 17 | 0.001 | 5 | 20 | 0.25 | 1 | 0.6 | 7.6 | 23 | 80 | 2800 | 4.44 | 10 | 0.5 | 0.24 | 10 | 3.6 | 333 | 0.5 | 0.01 | 89 | 400 | 82 | 0.03 | 1 | 10 | 6 | 10 | 300 | 5 | 5 | 211 | 5 | 1680
Rusty |  | R503864 | 559583 | 7136022 | 1264 | 8 | Rock | Nu Vein, Location 3, Chip Sample Interval: 1-2.2m. Mineralized quartz vein and mineralized fractures in siltsone. Mineralization is ~10% throughout with zones ~10cm wide of semi-massive sulphide (~40%) predominently chalcopyrite with minor arsenopyrite, galena, and sphalerite. Fractures in siltstone have minor sulphide, and ~2mm thick zones of malachite and azurite. Proximal to Gabbro/Sedimentary Contact. | Robby Thomas | 2015-08-27 12:17 | WH15133177 |  |  | 41.6 | 0.84 | 20 | 0.011 | 5 | 30 | 0.25 | 1 | 0.09 | 3.8 | 9 | 30 | 12350 | 3.25 | 5 | 0.5 | 0.22 | 10 | 0.6 | 92 | 0.5 | 0.01 | 20 | 330 | 183 | 0.62 | 4 | 3 | 9 | 10 | 50 | 5 | 5 | 65 | 5 | 613
Rusty |  | R503865 | 559583 | 7136022 | 1264 | 8 | Rock | Nu Vein, Location 3, Chip Sample Interval: 2.2-3.2m. Highly altered fractured gabbroic and siltstone material. Minor disseminated sulphide (~2%). Proximal to Gabbro/Sedimentary Contact. | Robby Thomas | 2015-08-27 12:17 | WH15133177 |  |  | 1.8 | 4.44 | 17 | 0.002 | 5 | 10 | 0.25 | 1 | 4.74 | 4.8 | 45 | 90 | 2250 | 7.14 | 20 | 1 | 0.05 | 10 | 4.3 | 824 | 0.5 | 0.005 | 83 | 380 | 32 | 0.09 | 1 | 23 | 31 | 10 | 100 | 5 | 5 | 270 | 5 | 1450
Rusty |  | R503866 | 559654 | 7135953 | 1395 | 8 | Rock | Composite grab sample of Nu Vein rubble. Vein no exposed due to colluvium. Material is semi-massived sulphide in quartz up to 40%, mineralization is chalcopyrite and arsenopyrite. Abundant azurite and malachite proximal to fractures. Proximal to Gabbro/Sedimentary Contact. | Robby Thomas | 2015-08-27 16:41 | WH15133177 |  |  | 33.8 | 1.21 | 7 | 0.013 | 5 | 10 | 0.25 | 1 | 1.77 | 0.25 | 16 | 59 | 39800 | 8.14 | 5 | 0.5 | 0.01 | 5 | 1.59 | 271 | 0.5 | 0.01 | 46 | 50 | 86 | 4.51 | 2 | 5 | 13 | 10 | 100 | 5 | 5 | 51 | 5 | 88
Rusty |  | R503867 | 562543 | 7134439 | 1274 | 8 | Rock | Hand Trench/Pit at bottom of 1m wide, 2m deep recessive notch (fault/vein) hosted in gabbro. Sample is 1m chip sample across exposed vein/fault material insitu in pit bottom. Sample consists of highly altered gabbroic host rock, orange clay gouge, weakly mineralized quartz veinlet material and massive calcite vein material. Mineralization in ~10% of quartz with equal amounts of black sphalerite and chalcopyrite. Wall rock appeared to be unaltered with no visible vein selvage or mineralization and was therefore not sampled. Structure oriented roughly 140-320 and dipping vertically. | Robby Thomas | 2015-08-29 15:11 | WH15133177 |  |  | 1.9 | 2 | 63 | 0.008 | 5 | 20 | 0.6 | 1 | 11.8 | 0.8 | 36 | 19 | 782 | 4.45 | 10 | 0.5 | 0.03 | 5 | 1.49 | 1140 | 0.5 | 0.005 | 56 | 140 | 14 | 0.08 | 3 | 20 | 48 | 10 | 100 | 5 | 5 | 107 | 5 | 164
Rusty |  | R503868 | 562734 | 7134291 | 1258 | 8 | Rock | 2m Long hand trench. Exposed mineralized vein/fault for ~1.2m perpendicular to strike. Vein was chip sampled. Sample interval contains highly fractured and altered gabbro with minor disseminated galena and sphalerite (~5%) and an 8cm wide zone of massive galena. Wall rock not sampled to test for selvage due to trench failing to expose enough material due to time constraints. | Robby Thomas | 2015-08-29 15:43 | WH15133177 |  |  | 117 | 0.53 | 164 | 0.001 | 20 | 100 | 0.9 | 5 | 0.14 | 174.5 | 34 | 8 | 271 | 11.1 | 5 | 3 | 0.31 | 5 | 0.09 | 8590 | 0.5 | 0.005 | 69 | 170 | 74100 | 0.71 | 198 | 30 | 15 | 10 | 50 | 5 | 5 | 60 | 5 | 50100
Rusty |  | R503869 | 561553 | 7136224 | 1465 | 8 | Rock | Mineralized medium grained gabbro. Abundant disseminated arsenopyrite (~25%), minor galena (2%). Sample is very heavy. Sample is very heavy. Found in float in talus slope near creak. Abundant similar material to this at grab location. | Laura Vinnedge | 2015-08-25 13:33 | WH15133177 |  |  | 1.7 | 0.93 | 9 | 0.001 | 5 | 20 | 0.25 | 1 | 0.67 | 1.4 | 46 | 3 | 339 | 5.07 | 10 | 0.5 | 0.06 | 5 | 0.21 | 435 | 0.5 | 0.06 | 1 | 840 | 257 | 1.15 | 1 | 4 | 13 | 10 | 2000 | 5 | 5 | 12 | 5 | 451
Rusty |  | R503870 | 561066 | 7135693 | 1186 | 8 | Rock | Altered and oxidized gabbro with minor galena ~5% throughout. Large zone of white to green fibrous mineral (actinolite?). Sampled directly from outcrop. | Laura Vinnedge | 2015-08-25 17:35 | WH15133177 |  |  | 1.6 | 2.74 | 13 | 0.001 | 5 | 10 | 0.25 | 1 | 1.27 | 3 | 27 | 155 | 333 | 5.38 | 10 | 0.5 | 0.03 | 5 | 2.36 | 879 | 0.5 | 0.04 | 51 | 350 | 536 | 0.07 | 1 | 5 | 8 | 10 | 2100 | 5 | 5 | 158 | 5 | 1180
Rusty |  | R503871 | 560920 | 7135576 | 1207 | 8 | Rock | mineralized gabbro, weakly oxidized mineralization is ~30% and cinsist of arsenopyrite, chalcopyrite, and galena in decreasing order of abundance. Sampled directly from outcrop. | Laura Vinnedge | 2015-08-25 17:54 | WH15133177 |  |  | 1 | 2.14 | 5 | 0.003 | 5 | 50 | 0.25 | 1 | 0.59 | 2.2 | 79 | 6 | 348 | 8.01 | 10 | 0.5 | 0.1 | 5 | 1.56 | 983 | 0.5 | 0.04 | 46 | 520 | 313 | 2.36 | 3 | 6 | 6 | 10 | 3100 | 5 | 5 | 251 | 5 | 570
Rusty |  | R503872 | 561381 | 7136023 | 1223 | 8 | Rock | Limonitic quartz boulder with abundant ~30% galena, found in creek. Sub-angular nature indicates it may be locally dereived. 10x10x10cm. | Laura Vinnedge | 2015-08-25 14:54 | WH15133177 |  |  | 740 | 0.21 | 97 | 0.006 | 10 | 90 | 0.25 | 8 | 14.2 | 6 | 7 | 23 | 2740 | 10.2 | 5 | 1 | 0.11 | 5 | 4.57 | 11350 | 1 | 0.01 | 22 | 40 | 21100 | 0.38 | 1590 | 16 | 42 | 10 | 50 | 5 | 5 | 42 | 5 | 398
Rusty |  | R503901 | 561531 | 7134039 | 1410 | 8 | Rock | Chip sample. Galena stockwork within quartz vein intruding gabbro. 5% mineralization. | Antoine Fradette | 2015-08-28 | WH15133177 |  |  | 4.6 | 0.47 | 491 | 0.003 | 5 | 10 | 0.25 | 4 | 3.97 | 0.25 | 28 | 3 | 249 | 8.83 | 5 | 0.5 | 0.43 | 5 | 0.47 | 4250 | 0.5 | 0.005 | 42 | 280 | 210 | 0.02 | 14 | 24 | 10 | 10 | 50 | 5 | 5 | 27 | 5 | 16
Rusty |  | R503902 | 559446 | 7136150 | 1410 | 8 | Rock | Chip sample. Dessiminated chalcopyrite and arsenopyrite in quartz vein intuding massive gabbro. Possible presence of altered sphalerite. | Antoine Fradette | 2015-08-28 | WH15133177 |  |  | 2.1 | 1.93 | 4 | 0.0005 | 5 | 10 | 0.25 | 1 | 8.6 | 2.4 | 23 | 40 | 173 | 2.17 | 10 | 0.5 | 0.02 | 5 | 0.87 | 331 | 0.5 | 0.04 | 44 | 130 | 321 | 0.15 | 2 | 1 | 21 | 10 | 700 | 5 | 5 | 62 | 5 | 441
Rusty |  | R503903 | 561590 | 7134137 | 1538 | 8 | Rock | Sample from camp view vein trench #1. 0-1m interval. Medium grey shale, barren appearance. Sampled over 1m interval in host rock. Orientation 128/48 | Antoine Fradette | 2015-08-28 | WH15133177 |  |  | 17.4 | 2.06 | 57 | 0.019 | 5 | 40 | 0.6 | 3 | 0.09 | 13 | 37 | 23 | 40 | 4.04 | 10 | 8 | 0.26 | 20 | 1.07 | 522 | 2 | 0.005 | 33 | 320 | 4730 | 0.28 | 12 | 2 | 3 | 10 | 50 | 5 | 5 | 22 | 10 | 5730
Rusty |  | R503904 | 561590 | 7134137 | 1538 | 8 | Rock | Camp view vein trench #1 sample. Interval 1-1.6m. Two quartz vein intruding shale. South side vein about 2cm thick with strong limonite alteration on both sides (10cm thickness). Northern vein of thickness about 4cm, presence of massive galena clusters. Mineralization present in 20% of the northern vein. Veins run along bedding at 128/48. | Antoine Fradette | 2015-08-28 | WH15133177 |  |  | 303 | 0.45 | 23 | 0.062 | 5 | 110 | 0.25 | 1 | 0.04 | 62.3 | 14 | 10 | 372 | 1.26 | 5 | 20 | 0.1 | 5 | 0.19 | 202 | 1 | 0.005 | 7 | 80 | 102500 | 2.2 | 205 | 1 | 7 | 10 | 50 | 5 | 5 | 6 | 5 | 18650
Rusty |  | R503905 | 561590 | 7134137 | 1538 | 8 | Rock | Camp view vein trench #1, 1.6-2.6 interval. Shale host rock containing 1cm thick secondary vein with massive galena. Mineralization about 50% of vein. Vein runs along bedding at 128/48. | Antoine Fradette | 2015-08-28 | WH15133177 |  |  | 11.5 | 1.71 | 26 | 0.008 | 5 | 40 | 0.7 | 1 | 0.09 | 97 | 21 | 20 | 54 | 3.15 | 10 | 3 | 0.27 | 20 | 0.83 | 727 | 2 | 0.005 | 24 | 270 | 4880 | 0.03 | 18 | 3 | 3 | 10 | 50 | 5 | 5 | 18 | 5 | 38700
Rusty |  | R503906 | 561605 | 7134132 | 1450 | 8 | Rock | Camp view vein trench #2, 0-1m interval. Medium grey shale 112/33 bedding. | Antoine Fradette | 2015-08-28 | WH15133177 |  |  | 0.5 | 2.14 | 5 | 0.001 | 5 | 40 | 1 | 1 | 0.05 | 1.3 | 17 | 25 | 20 | 4.42 | 10 | 0.5 | 0.34 | 30 | 1.02 | 767 | 0.5 | 0.005 | 35 | 360 | 221 | 0.01 | 1 | 3 | 2 | 10 | 50 | 5 | 5 | 21 | 5 | 947
Rusty |  | R503907 | 561605 | 7134132 | 1450 | 8 | Rock | Camp view vein trench #2. 1-2.05m interval. Quartz veins intruding shale. Southern vein of 30cm thickness with massive galena with limonite/ goethite alteration. Mineralization about 30% of vein. Northern vein about 15 cm thick with dessiminated chalcopyrite (15%), malachyte and azurite (15%). Both veins run along bedding at 112/33. Both veins are seperated by a shale layer of 60cm thickness, also included in the sample. | Antoine Fradette | 2015-08-28 | WH15133177 |  |  | 25.1 | 0.3 | 8 | 0.031 | 5 | 20 | 0.25 | 6 | 0.02 | 66.4 | 20 | 8 | 4640 | 2.23 | 5 | 12 | 0.15 | 10 | 0.08 | 307 | 0.5 | 0.005 | 7 | 100 | 26000 | 1.6 | 26 | 1 | 4 | 10 | 50 | 5 | 5 | 4 | 5 | 25100
Rusty |  | R503908 | 561605 | 7134132 | 1450 | 8 | Rock | Camp view vein, trench #2, 2.05-3.05m interval. Medium grey shale, including a 2cm thick quartz vein with massive galena, mineralization about 50% of vein and runs along bedding at 112/33. | Antoine Fradette | 2015-08-28 | WH15133177 |  |  | 0.7 | 0.92 | 4 | 0.001 | 10 | 80 | 1.3 | 1 | 0.08 | 6.7 | 18 | 12 | 615 | 5.01 | 5 | 0.5 | 0.41 | 30 | 0.24 | 1930 | 0.5 | 0.005 | 28 | 590 | 1990 | 0.01 | 1 | 4 | 3 | 10 | 50 | 5 | 5 | 13 | 5 | 2740
Rusty |  | R503909 | 562814 | 7134310 | 1305 | 8 | Rock | Rock chip sample obtained off trench #2 on Northwest Ridge Vein. Vein material and alteration halo sampled only as a chip sample due to lack of time. Quartz vein intruding shale at a contact zone between shale and gabbro.Dessiminated chalcopyrite (5%) and galena (5%) throughout the vein. Vein strikes 280 and dips 48. Trench trends 254, runs 2m long, 1m wide and 1.5m deep. | Antoine Fradette | 2015-08-29 | WH15133177 |  |  | 0.4 | 2.54 | 40 | 0.0005 | 5 | 40 | 0.25 | 2 | 4.17 | 2.1 | 43 | 262 | 186 | 5.8 | 10 | 0.5 | 0.23 | 5 | 2.88 | 1325 | 0.5 | 0.005 | 112 | 160 | 137 | 0.04 | 2 | 15 | 8 | 10 | 50 | 5 | 5 | 108 | 5 | 699