## Rusty
SampleID | Ag | Pb | Cu | Zn | Au
G0557001 | 19.6 | 1595 | 310 | 90200 | 0.15
G0557002 | 1.6 | 2150 | 23 | 41100 | 0.003
G0557003 | 38.7 | 24100 | 1345 | 267000 | 0.014
G0557004 | 151 | 570800 | 797 | 78200 | 0.011
G0557005 | 28.5 | 58200 | 275 | 17000 | 0.003
G0557006 | 62.4 | 495 | 23200 | 2020 | 0.034
G0557007 | 11 | 3210 | 328 | 5670 | 0.007
G0557008 | 14.2 | 4520 | 796 | 9960 | 0.002
G0557009 | 49.9 | 3080 | 569 | 112500 | 0.001
G0557010 | 4.2 | 472 | 479 | 11950 | 0.008
G0557011 | 24.4 | 37100 | 153 | 40600 | 0.023
G0557012 | 7.1 | 9710 | 20 | 60700 | 0.011
G0557013 | 120 | 73800 | 706 | 282000 | 0.006
G0557014 | 6.9 | 680 | 246 | 148000 | 0.003
G0557015 | 4.9 | 235 | 247 | 237000 | 0.002
G0557016 | 1510 | 1530 | 51700 | 10050 | 0.054
G0557018 | 67.3 | 15350 | 505 | 67200 | 0.006
G0557019 | 591 | 161500 | 2680 | 25000 | 0.002
G0557020 | 11.1 | 2610 | 163 | 4930 | 0.0005
G0557021 | 2.2 | 471 | 31 | 11550 | 0.0005
G0557022 | 2.9 | 1680 | 43 | 6460 | 0.001
G0557023 | 71.9 | 27800 | 517 | 65400 | 0.001
G0557024 | 38 | 24 | 22700 | 1945 | 0.0005
G0557025 | 0.2 | 24 | 208 | 36 | 0.003
G0557026 | 527 | 29900 | 9990 | 1885 | 0.0005
G0557027 | 37.3 | 41000 | 1980 | 34400 | 0.0005
G0557028 | 60.6 | 53800 | 582 | 26700 | 0.001
G0557029 | 53.5 | 17150 | 1005 | 4070 | 0.0005
G0557030 | 4460 | 759800 | 21900 | 7170 | 0.017
G0557039 | 1050 | 507500 | 1275 | 15750 | 0.004
G0557040 | 82.9 | 80100 | 167 | 627 | 0.006
G0557041 | 172 | 81200 | 869 | 2960 | 0.002
G0557042 | 58 | 29200 | 87 | 414 | 0.003
G0557043 | 338 | 166000 | 1005 | 9790 | 0.004
G0557044 | 122 | 54500 | 114 | 4200 | 0.003
G0557045 | 239 | 96700 | 49 | 6970 | 0.004
G0557046 | 128 | 38200 | 761 | 31000 | 0.01
G0557047 | 668 | 121500 | 695 | 382400 | 0.005
G0557048 | 22.7 | 4130 | 61 | 7310 | 0.003
G0557049 | 91.4 | 14950 | 75 | 32900 | 0.004
G285906 | 0.2 | 9 | 20 | 100 | 0.0005
G285907 | 16.6 | 6 | 18400 | 25 | 0.024
G285908 | 5.6 | 76 | 2000 | 52 | 0.118
G285909 | 2.7 | 12 | 2850 | 158 | 0.004
G285910 | 81.8 | 15150 | 1170 | 153000 | 0.015
G285911 | 1.1 | 85 | 30 | 1205 | 0.001
G285912 | 1595 | 1765 | 11850 | 2410 | 0.426
G285913 | 5.5 | 168 | 162 | 1380 | 0.005
G285914 | 0.1 | 14 | 49 | 192 | 0.0005
G285915 | 5.7 | 31 | 173 | 235 | 0.008
G285916 | 2.4 | 934 | 180 | 8370 | 0.001
G285917 | 4.9 | 544 | 110 | 3350 | 0.001
G285918 | 8.2 | 1665 | 116 | 16950 | 0.0005
G285919 | 106 | 42300 | 439 | 72400 | 0.002
G285920 | 1.7 | 462 | 55 | 2890 | 0.0005
G285921 | 1.5 | 182 | 14 | 376 | 0.0005
G285922 | 4.8 | 1590 | 331 | 70600 | 0.097
G285923 | 37.6 | 15650 | 901 | 58100 | 0.029
G285924 | 2.7 | 991 | 67 | 6700 | 0.002
G285925 | 9.8 | 1095 | 152 | 537800 | 0.022
G285926 | 9.6 | 892 | 164 | 381500 | 0.016
G285927 | 7.6 | 691 | 176 | 368500 | 0.013
G285928 | 0.3 | 105 | 60 | 7820 | 0.0005
G285929 | 13.6 | 110 | 73 | 441000 | 0.017
G285930 | 16.4 | 3030 | 100 | 467600 | 0.02
G285931 | 1.6 | 94 | 27 | 3940 | 0.0005
G285932 | 7.5 | 100 | 2040 | 627 | 0.015
G285933 | 7.8 | 264 | 3040 | 18850 | 0.005
G285934 | 9.2 | 153 | 883 | 32300 | 0.003
G285935 | 3.9 | 81 | 1455 | 29700 | 0.003
G285936 | 0.7 | 136 | 42 | 669 | 0.0005
G285937 | 0.1 | 17 | 60 | 293 | 0.0005
G285938 | 5.3 | 977 | 1865 | 64000 | 0.003
G285939 | 397 | 244900 | 100500 | 5940 | 0.014
G285940 | 121 | 14400 | 2920 | 198500 | 0.015
G285941 | 201 | 80900 | 1075 | 204000 | 0.022
G285942 | 611 | 628100 | 1555 | 10750 | 0.012
G285943 | 3.6 | 1950 | 54 | 5600 | 0.0005
G285944 | 4.6 | 740 | 2730 | 1590 | 0.003
G286106 | 48.7 | 5790 | 283 | 277000 | 0.005
G286107 | 89.6 | 7950 | 529 | 291000 | 0.015
G286108 | 40.7 | 3410 | 278 | 201000 | 0.014
G286109 | 3430 | 643400 | 13250 | 73800 | 0.023
G286110 | 26.5 | 8100 | 91 | 71000 | 0.002
G286111 | 1.5 | 214 | 8 | 1880 | 0.0005
G286112 | 75.2 | 1275 | 253 | 395900 | 0.009
G286113 | 5.1 | 73 | 40 | 50500 | 0.004
G286117 | 139 | 25600 | 570 | 183500 | 0.008
G286118 | 461 | 104500 | 1855 | 271000 | 0.012
G286119 | 316 | 166500 | 755 | 76000 | 0.009
G286129 | 12 | 2170 | 46 | 15800 | 0.01
G286130 | 6.6 | 2330 | 17 | 6880 | 0.001
G286131 | 28 | 354 | 164 | 71900 | 0.007
G286141 | 5.3 | 115 | 341 | 354 | 0.018
G286142 | 1.8 | 44 | 4180 | 227 | 0.003
G286143 | 2.9 | 21 | 97 | 3610 | 0.004
G286144 | 3.3 | 3100 | 23 | 1825 | 0.005
G286145 | 6.3 | 257 | 83 | 537 | 0.004
G286146 | 0.3 | 25 | 30 | 112 | 0.028
G286148 | 1.3 | 3870 | 50 | 16250 | 0.002
G286149 | 0.5 | 202 | 163 | 489 | 0.002
G286150 | 16945 | 690600 | 16050 | 1735 | 0.293
G286151 | 8200 | 784800 | 6130 | 527 | 0.008
G286152 | 38.3 | 1280 | 24400 | 40 | 0.024
G286153 | 254 | 9970 | 25500 | 42 | 0.039
G286154 | 150 | 11750 | 1330 | 60400 | 0.006
G286155 | 28.3 | 3440 | 10850 | 12100 | 0.241
G286156 | 355 | 116000 | 796 | 190500 | 0.019
G286157 | 197 | 74300 | 481 | 54800 | 0.004
G286158 | 11.8 | 5530 | 240 | 11550 | 0.004
G286159 | 8.6 | 873 | 1460 | 1170 | 0.02
G286160 | 2.2 | 274 | 59 | 202 | 0.013
G286161 | 1.3 | 117 | 218 | 308 | 0.008
G286162 | 1.8 | 194 | 58 | 190 | 0.013
G286163 | 1.9 | 202 | 13 | 116 | 0.013
G286164 | 39.4 | 1210 | 39100 | 20500 | 1.445
G286165 | 9 | 8100 | 151 | 564 | 0.003
G286166 | 39.6 | 3870 | 481 | 10950 | 0.002
G286167 | 0.5 | 47 | 141 | 215 | 0.004
G286168 | 2.9 | 147 | 49 | 180 | 0.002
G286169 | 86.8 | 41600 | 666 | 82400 | 0.007
G286170 | 4050 | 55800 | 16700 | 65900 | 0.098
G286171 | 1410 | 660400 | 4220 | 82200 | 0.059
G286172 | 1130 | 399800 | 4650 | 195000 | 0.047
G286173 | 1690 | 534300 | 7960 | 132500 | 0.065
G286174 | 17.6 | 5170 | 136 | 2040 | 0.004
G286175 | 61.5 | 3090 | 243 | 1775 | 0.003
G286176 | 21.4 | 4830 | 123 | 1130 | 0.002
G286177 | 83.4 | 658 | 1270 | 45900 | 0.004
G286178 | 5.2 | 660 | 46 | 471 | 0.004
G286179 | 18.4 | 1880 | 172 | 75700 | 0.012
G286180 | 13.4 | 9310 | 638 | 12200 | 0.001
G286181 | 1.3 | 702 | 8 | 2530 | 0.004
G286182 | 56.8 | 5900 | 1070 | 400300 | 0.007
G286183 | 7360 | 37400 | 36800 | 19050 | 0.079
G286184 | 3890 | 118000 | 83800 | 68100 | 0.115
G286185 | 1025 | 601600 | 3480 | 9220 | 0.003
G286186 | 4.5 | 1880 | 295 | 2750 | 0.001
G286187 | 41.6 | 3620 | 284 | 68700 | 0.005
G286188 | 9.5 | 1820 | 285 | 135500 | 0.007
G286189 | 155 | 15050 | 1340 | 13650 | 0.237
G286190 | 235 | 90700 | 1580 | 183500 | 0.005
G286191 | 1780 | 697000 | 9860 | 37700 | 0.016
G286192 | 27.1 | 5900 | 335 | 4150 | 0.028
G286193 | 9.7 | 1235 | 110 | 2860 | 0.0005
G286194 | 41.7 | 13350 | 256 | 965 | 0.005
G286195 | 185 | 111000 | 686 | 202000 | 0.003
G286196 | 3.5 | 753 | 103 | 135500 | 0.0005
G286197 | 10.4 | 1945 | 60 | 243000 | 0.036
G286198 | 43.1 | 658 | 334 | 180500 | 0.005
G286199 | 0.7 | 187 | 98 | 4540 | 0.0005
G286200 | 11.9 | 651 | 18150 | 967 | 0.018
R503851 | 0.6 | 1120 | 147 | 588 | 0.002
R503852 | 5.9 | 15250 | 322 | 569 | 0.033
R503853 | 6.5 | 10100 | 306 | 114500 | 0.012
R503854 | 0.6 | 782 | 6 | 504 | 0.004
R503855 | 0.3 | 130 | 109 | 336 | 0.003
R503856 | 1.6 | 134 | 171 | 158 | 0.239
R503857 | 1.5 | 382 | 85 | 1670 | 0.022
R503858 | 2.5 | 275 | 489 | 242 | 0.138
R503859 | 0.6 | 350 | 176 | 1480 | 0.01
R503860 | 0.8 | 577 | 32 | 10300 | 0.002
R503861 | 1 | 82 | 266 | 11250 | 0.003
R503862 | 0.3 | 18 | 145 | 178 | 0.001
R503863 | 0.9 | 82 | 2800 | 1680 | 0.001
R503864 | 41.6 | 183 | 12350 | 613 | 0.011
R503865 | 1.8 | 32 | 2250 | 1450 | 0.002
R503866 | 33.8 | 86 | 39800 | 88 | 0.013
R503867 | 1.9 | 14 | 782 | 164 | 0.008
R503868 | 117 | 74100 | 271 | 50100 | 0.001
R503869 | 1.7 | 257 | 339 | 451 | 0.001
R503870 | 1.6 | 536 | 333 | 1180 | 0.001
R503871 | 1 | 313 | 348 | 570 | 0.003
R503872 | 740 | 21100 | 2740 | 398 | 0.006
R503901 | 4.6 | 210 | 249 | 16 | 0.003
R503902 | 2.1 | 321 | 173 | 441 | 0.0005
R503903 | 17.4 | 4730 | 40 | 5730 | 0.019
R503904 | 303 | 102500 | 372 | 18650 | 0.062
R503905 | 11.5 | 4880 | 54 | 38700 | 0.008
R503906 | 0.5 | 221 | 20 | 947 | 0.001
R503907 | 25.1 | 26000 | 4640 | 25100 | 0.031
R503908 | 0.7 | 1990 | 615 | 2740 | 0.001
R503909 | 0.4 | 137 | 186 | 699 | 0.0005