## A9R298D
Sample | Easting | Northing | Zone | Lat | Long | Au g/t | Notes
15601 | 478501 | 7100476 | 8 | 64.0304 | -135.44 | 0.615 | Highly oxidized 10cm vein. Strike 50 deg, Dip 80 deg
15602 | 478501 | 7100476 | 8 | 64.0304 | -135.44 | 0.026 | Wall rock from sample 15601
15603 | 478531 | 7100562 | 8 | 64.03117 | -135.4394 | 0.039 | Oxidized rock with possible weathered microvein among similar in small outcrop. Strike 50 deg.
15604 | 478379 | 7100505 | 8 | 64.03065 | -135.4425 | 3.046 | Highly oxidized “crumbly” 10cm vein, 45 deg strike, almost vertical dip of 85 deg
15605 | 478379 | 7100505 | 8 | 64.03065 | -135.4425 | 0.094 | Wall rock from 15604, around 5cm from each side of vein
15606 | 478663 | 7099996 | 8 | 64.0261 | -135.4366 | 4.825 | Apparent 10cm scorodite vein, highly weathered, strike 52deg. Among microveining
15607 | 478663 | 7099996 | 8 | 64.0261 | -135.4366 | 0.017 | Wall rock from 15606