## WHI16000241
Bureau Veritas Commodities Canada Ltd. |  |  |  |  | Final Report
Client: | Pacific Ridge Exploration Ltd.
File Created: | 2016-09-19
Job Number: | WHI16000241
Number of Samples: | 20
Project: | Eureka Dome
Shipment ID:
P.O. Number:
Received: | 2016-09-01
| Method | WGHT | FA430 | AQ200 | AQ200 | AQ200 | AQ200 | AQ200 | AQ200 | AQ200 | AQ200 | AQ200 | AQ200 | AQ200 | AQ200 | AQ200 | AQ200 | AQ200 | AQ200 | AQ200 | AQ200 | AQ200 | AQ200 | AQ200 | AQ200 | AQ200 | AQ200 | AQ200 | AQ200 | AQ200 | AQ200 | AQ200 | AQ200 | AQ200 | AQ200 | AQ200 | AQ200 | AQ200 | AQ200
| Analyte | Wgt | Au | Mo | Cu | Pb | Zn | Ag | Ni | Co | Mn | Fe | As | Au | Th | Sr | Cd | Sb | Bi | V | Ca | P | La | Cr | Mg | Ba | Ti | B | Al | Na | K | W | Hg | Sc | Tl | S | Ga | Se | Te
| Unit | KG | PPM | PPM | PPM | PPM | PPM | PPM | PPM | PPM | PPM | % | PPM | PPB | PPM | PPM | PPM | PPM | PPM | PPM | % | % | PPM | PPM | % | PPM | % | PPM | % | % | % | PPM | PPM | PPM | PPM | % | PPM | PPM | PPM
| MDL | 0.01 | 0.005 | 0.1 | 0.1 | 0.1 | 1 | 0.1 | 0.1 | 0.1 | 1 | 0.01 | 0.5 | 0.5 | 0.1 | 1 | 0.1 | 0.1 | 0.1 | 2 | 0.01 | 0.001 | 1 | 1 | 0.01 | 1 | 0.001 | 20 | 0.01 | 0.001 | 0.01 | 0.1 | 0.01 | 0.1 | 0.1 | 0.05 | 1 | 0.5 | 0.2
Sample | Type
1353618 | Rock | 1.87 | <0.005 | 1.3 | 25.4 | 18.7 | 49 | 0.5 | 13.5 | 5.5 | 215 | 2.82 | 90.4 | 2.1 | 8.3 | 22 | <0.1 | 8.1 | 0.2 | 51 | 0.34 | 0.06 | 24 | 27 | 0.02 | 548 | 0.022 | <20 | 0.39 | 0.008 | 0.25 | <0.1 | 0.04 | 3.6 | 0.3 | 0.36 | 2 | 0.8 | <0.2
1353619 | Rock | 1.08 | <0.005 | 1.6 | 27.6 | 6.8 | 196 | 0.4 | 31.3 | 15.5 | 1213 | 6.27 | 52.9 | 472.5 | 6 | 6 | 0.5 | 2.8 | 0.1 | 104 | 0.35 | 0.203 | 14 | 26 | 0.11 | 103 | 0.007 | <20 | 0.81 | 0.002 | 0.03 | <0.1 | 0.63 | 18.2 | 0.2 | <0.05 | 3 | 1 | <0.2
1353620 | Rock | 1.4 | <0.005 | 1 | 11.8 | 11.5 | 59 | <0.1 | 24.2 | 9.2 | 895 | 3.34 | 63.5 | <0.5 | 7.7 | 10 | 0.2 | 1.2 | 0.2 | 48 | 0.04 | 0.044 | 9 | 29 | 0.02 | 148 | 0.003 | <20 | 0.59 | <0.001 | 0.05 | <0.1 | 0.06 | 8.8 | 0.1 | <0.05 | 2 | <0.5 | <0.2
1353621 | Rock | 1.18 | <0.005 | 1.4 | 7.2 | 34 | 269 | <0.1 | 35.6 | 24.8 | 8950 | 7.2 | 20.1 | 4.7 | 12.7 | 15 | 0.3 | 0.9 | 0.1 | 5 | 0.01 | 0.012 | 17 | 5 | <0.01 | 459 | <0.001 | <20 | 0.47 | 0.003 | 0.12 | <0.1 | 0.19 | 4.5 | 2.2 | <0.05 | 1 | <0.5 | <0.2
1353622 | Rock | 0.95 | <0.005 | 12.4 | 85.6 | 13.2 | 228 | 0.3 | 55.9 | 5.2 | 310 | 8.34 | 374.9 | 3.3 | 2.4 | 53 | 0.8 | 11.3 | 0.4 | 65 | <0.01 | 0.067 | 7 | 18 | 0.02 | 254 | 0.002 | <20 | 0.4 | 0.004 | 0.11 | 0.2 | 0.49 | 5.1 | 1.5 | <0.05 | 2 | 1.9 | 0.2
1353623 | Rock | 1.01 | <0.005 | 5.3 | 15.9 | 5.4 | 60 | 0.1 | 15 | 1.3 | 58 | 2.13 | 352.8 | <0.5 | 0.7 | 15 | 0.6 | 18.3 | <0.1 | 20 | <0.01 | 0.027 | 2 | 10 | <0.01 | 89 | <0.001 | <20 | 0.16 | <0.001 | 0.03 | 0.1 | 0.15 | 0.8 | 0.9 | <0.05 | 1 | 1.4 | <0.2
1353624 | Rock | 1.5 | <0.005 | 7 | 172.2 | 17.6 | 253 | 0.5 | 73.4 | 4.4 | 83 | 3.82 | 223.9 | <0.5 | 0.9 | 251 | 2 | 13.5 | 0.4 | 129 | 0.01 | 0.101 | 5 | 37 | 0.02 | 759 | 0.001 | <20 | 0.4 | 0.002 | 0.09 | 0.4 | 0.26 | 4.8 | 0.7 | <0.05 | 1 | 3.3 | 0.2
1353625 | Rock | 2.03 | 0.012 | 3.5 | 105 | 15.9 | 198 | 1.5 | 38.6 | 6.9 | 152 | 15 | 3508.4 | 13.8 | 2.5 | 18 | 0.6 | 67.7 | <0.1 | 36 | 0.01 | 0.12 | 34 | 12 | <0.01 | 511 | 0.001 | <20 | 0.85 | 0.001 | 0.03 | <0.1 | 5.46 | 4.4 | 4.8 | <0.05 | 1 | 2.6 | <0.2
1353626 | Rock | 1.1 | <0.005 | 1.2 | 17 | 29.9 | 16 | 0.2 | 5.3 | 1.3 | 96 | 1.45 | 272 | 4.7 | 0.3 | 14 | <0.1 | 11.8 | 0.2 | 6 | 0.02 | 0.009 | 2 | 9 | <0.01 | 99 | <0.001 | <20 | 0.24 | 0.038 | 0.05 | <0.1 | 1.44 | 0.6 | 0.2 | <0.05 | <1 | <0.5 | <0.2
1353627 | Rock | 0.96 | <0.005 | 2.2 | 17.6 | 8.9 | 10 | 0.8 | 4.9 | 0.5 | 33 | 1.17 | 225.9 | 2.6 | 0.7 | 7 | 0.2 | 15.6 | <0.1 | 20 | <0.01 | 0.019 | 2 | 15 | <0.01 | 98 | 0.002 | <20 | 0.16 | 0.002 | 0.07 | 6.4 | 1.28 | 0.8 | 0.1 | <0.05 | <1 | 1.3 | <0.2
1353628 | Rock | 1.42 | 0.042 | 17.1 | 10 | 360.7 | 1 | 8.3 | 2.1 | 0.4 | 36 | 0.78 | 61.5 | 39.7 | 1.3 | 12 | <0.1 | 10.8 | 2.6 | 9 | <0.01 | 0.018 | 6 | 13 | <0.01 | 79 | <0.001 | <20 | 0.15 | 0.002 | 0.03 | 0.4 | 0.08 | 0.6 | <0.1 | <0.05 | <1 | <0.5 | 1.1
1353629 | Rock | 0.9 | 0.04 | 0.3 | 20 | 118.4 | 7 | 3.9 | 3 | 0.8 | 41 | 0.8 | 16.4 | 41.4 | 0.8 | 3 | <0.1 | 2.7 | 10.7 | 8 | <0.01 | 0.017 | 3 | 9 | <0.01 | 30 | 0.001 | <20 | 0.11 | <0.001 | 0.04 | 22.1 | <0.01 | 1 | <0.1 | <0.05 | <1 | <0.5 | 1.6
1353630 | Rock | 0.63 | <0.005 | 3.2 | 37.4 | 9.2 | 21 | 0.2 | 4.6 | 0.6 | 52 | 2.06 | 41.8 | <0.5 | 2 | 5 | <0.1 | 2.3 | 0.3 | 19 | <0.01 | 0.031 | 4 | 21 | 0.01 | 71 | 0.002 | <20 | 0.32 | 0.003 | 0.11 | <0.1 | 0.03 | 1.6 | <0.1 | <0.05 | 1 | 3.3 | <0.2
1353631 | Rock | 1.5 | <0.005 | 0.8 | 16.4 | 1.1 | 16 | <0.1 | 5.5 | 1.9 | 107 | 0.89 | 15.3 | <0.5 | 0.2 | 11 | <0.1 | 1.4 | <0.1 | 15 | <0.01 | 0.008 | <1 | 11 | <0.01 | 83 | <0.001 | <20 | 0.07 | <0.001 | 0.02 | 0.1 | 0.01 | 0.5 | <0.1 | <0.05 | <1 | <0.5 | <0.2
1353632 | Rock | 1.22 | <0.005 | 0.3 | 8.2 | 1.6 | 8 | <0.1 | 2.7 | 0.6 | 47 | 0.66 | 54 | 1 | 0.3 | 13 | <0.1 | 7.4 | <0.1 | 4 | <0.01 | 0.01 | <1 | 9 | <0.01 | 129 | <0.001 | <20 | 0.09 | <0.001 | <0.01 | 0.1 | 0.02 | 0.4 | <0.1 | <0.05 | <1 | <0.5 | <0.2
1353633 | Rock | 1.52 | <0.005 | 0.6 | 18.1 | 1.6 | 50 | <0.1 | 16.7 | 1.8 | 87 | 2.85 | 224.1 | <0.5 | 0.4 | 4 | 0.1 | 16.7 | 0.1 | 11 | <0.01 | 0.019 | 1 | 10 | <0.01 | 41 | <0.001 | <20 | 0.1 | <0.001 | <0.01 | 0.2 | 0.01 | 5 | <0.1 | <0.05 | <1 | 0.5 | <0.2
1353634 | Rock | 0.94 | <0.005 | 1.5 | 27.4 | 2 | 41 | <0.1 | 14.4 | 6.6 | 3112 | 3.64 | 25.9 | 2.6 | 0.5 | 21 | 0.1 | 0.4 | 0.1 | 50 | 3.54 | 0.006 | <1 | 10 | 1.33 | 3326 | <0.001 | <20 | 0.1 | 0.002 | 0.02 | <0.1 | 0.04 | 6 | 0.2 | 0.08 | <1 | 0.7 | <0.2
1353635 | Rock | 1.68 | <0.005 | 2.3 | 22.7 | 14.6 | 2 | 0.3 | 1.9 | 0.6 | 36 | 1.19 | 182.5 | 4.6 | 1.4 | 5 | <0.1 | 15.6 | <0.1 | 9 | 0.01 | 0.01 | 5 | 12 | <0.01 | 29 | <0.001 | <20 | 0.17 | 0.001 | 0.03 | <0.1 | 0.44 | 0.8 | 0.1 | <0.05 | 1 | 1.3 | <0.2
1353636 | Rock | 1.35 | <0.005 | 7.4 | 40.1 | 6.6 | 4 | 1 | 2.2 | 0.4 | 37 | 2.19 | 850.9 | 1.5 | 1.4 | 25 | <0.1 | 138.4 | 0.3 | 11 | <0.01 | 0.048 | 4 | 11 | <0.01 | 151 | 0.003 | <20 | 0.2 | 0.003 | 0.11 | <0.1 | 3.94 | 1 | 0.3 | 0.08 | 1 | 3.5 | 0.2
1353637 | Rock | 1.53 | <0.005 | 0.3 | 11.6 | 4.8 | 40 | 0.1 | 15.6 | 2.6 | 403 | 0.96 | 45.3 | 3.6 | 0.7 | 13 | 0.2 | 2.4 | <0.1 | 15 | 0.09 | 0.036 | 3 | 13 | 0.05 | 115 | 0.002 | <20 | 0.22 | <0.001 | 0.03 | <0.1 | 0.05 | 2.8 | <0.1 | <0.05 | <1 | 1.1 | <0.2
Pulp Duplicates
1353637 | Rock | 1.53 | <0.005 | 0.3 | 11.6 | 4.8 | 40 | 0.1 | 15.6 | 2.6 | 403 | 0.96 | 45.3 | 3.6 | 0.7 | 13 | 0.2 | 2.4 | <0.1 | 15 | 0.09 | 0.036 | 3 | 13 | 0.05 | 115 | 0.002 | <20 | 0.22 | <0.001 | 0.03 | <0.1 | 0.05 | 2.8 | <0.1 | <0.05 | <1 | 1.1 | <0.2
1353637 | REP |  |  | 0.3 | 10.8 | 4.8 | 36 | 0.2 | 15.7 | 2.2 | 399 | 0.95 | 45.9 | 2.2 | 0.7 | 13 | <0.1 | 2.4 | <0.1 | 15 | 0.09 | 0.036 | 2 | 13 | 0.05 | 122 | 0.001 | <20 | 0.22 | <0.001 | 0.03 | <0.1 | 0.09 | 2.4 | <0.1 | <0.05 | <1 | 1.3 | <0.2
Preparation Duplicates
1353635 | Rock | 1.68 | <0.005 | 2.3 | 22.7 | 14.6 | 2 | 0.3 | 1.9 | 0.6 | 36 | 1.19 | 182.5 | 4.6 | 1.4 | 5 | <0.1 | 15.6 | <0.1 | 9 | 0.01 | 0.01 | 5 | 12 | <0.01 | 29 | <0.001 | <20 | 0.17 | 0.001 | 0.03 | <0.1 | 0.44 | 0.8 | 0.1 | <0.05 | 1 | 1.3 | <0.2
1353635 | DUP |  | <0.005 | 2 | 23.2 | 16.2 | 2 | 0.4 | 2.3 | 0.3 | 32 | 1.21 | 194.2 | 2.3 | 1.5 | 6 | <0.1 | 17.7 | <0.1 | 9 | <0.01 | 0.008 | 5 | 13 | <0.01 | 32 | <0.001 | <20 | 0.17 | <0.001 | 0.03 | <0.1 | 0.44 | 0.5 | <0.1 | <0.05 | 1 | 1.1 | <0.2
Reference Materials
STD OXD108 | STD |  | 0.409
STD OXN117 | STD |  | 7.493
STD OXI121 | STD |  | 1.792
STD DS10 | STD |  |  | 14.8 | 154.8 | 148.6 | 370 | 1.6 | 74.4 | 13.3 | 878 | 2.86 | 46 | 80.1 | 7.3 | 67 | 2.3 | 8 | 11.5 | 44 | 1.07 | 0.077 | 17 | 55 | 0.79 | 426 | 0.077 | <20 | 1.05 | 0.068 | 0.33 | 3 | 0.3 | 2.5 | 5.4 | 0.29 | 4 | 3.5 | 4.8
STD OREAS45EA | STD |  |  | 1.7 | 717.2 | 14.4 | 31 | 0.2 | 407.4 | 52.7 | 422 | 22.81 | 9.9 | 47.8 | 10.6 | 4 | <0.1 | 0.2 | 0.3 | 312 | 0.03 | 0.029 | 7 | 906 | 0.1 | 142 | 0.097 | <20 | 3.37 | 0.02 | 0.06 | <0.1 | <0.01 | 86.5 | <0.1 | <0.05 | 13 | 0.8 | 0.3
BLK | BLK |  | <0.005
BLK | BLK |  | <0.005
BLK | BLK |  |  | <0.1 | <0.1 | <0.1 | <1 | <0.1 | <0.1 | <0.1 | <1 | <0.01 | <0.5 | <0.5 | <0.1 | <1 | <0.1 | <0.1 | <0.1 | <2 | <0.01 | <0.001 | <1 | <1 | <0.01 | <1 | <0.001 | <20 | <0.01 | <0.001 | <0.01 | <0.1 | <0.01 | <0.1 | <0.1 | <0.05 | <1 | <0.5 | <0.2
Prep Wash
ROCK-WHI | Prep Blank |  | <0.005 | 1 | 3.3 | 1.2 | 27 | <0.1 | 1.2 | 3.4 | 416 | 1.76 | 1.2 | 5.7 | 2.3 | 24 | <0.1 | <0.1 | <0.1 | 23 | 0.71 | 0.037 | 5 | 4 | 0.36 | 62 | 0.081 | <20 | 0.83 | 0.081 | 0.09 | <0.1 | <0.01 | 2.4 | <0.1 | <0.05 | 3 | <0.5 | <0.2
ROCK-WHI | Prep Blank |  | <0.005 | 0.5 | 4.3 | 1.4 | 30 | <0.1 | 1.2 | 3.3 | 426 | 1.82 | 0.8 | <0.5 | 2.4 | 24 | <0.1 | <0.1 | <0.1 | 23 | 0.59 | 0.038 | 5 | 5 | 0.39 | 60 | 0.089 | <20 | 0.87 | 0.077 | 0.08 | <0.1 | <0.01 | 2.4 | <0.1 | <0.05 | 4 | <0.5 | <0.2