## Sheet1
HoleName | DepthFr | DepthTo | Interval | Ag | Au | Cu | Mo | % | Ag | Au | Cu | Mo | Cu%
MAR-16-001 | 0 | 3.05 | 3.05 | 0.2 | 2.24 | 164 | 2.81 | 0.1755901 | 0.03511802 | 0.3933218 | 28.79678 | 0.4934082
MAR-16-001 | 3.05 | 4.57 | 1.52 | 0.06 | 0.037 | 47 | 1.11 | 0.0875072 | 0.005250432 | 0.003237766 | 4.112838 | 0.09713299
MAR-16-001 | 4.57 | 6.86 | 2.29 | 0.14 | 0.348 | 139 | 4.46 | 0.1318365 | 0.01845711 | 0.0458791 | 18.32527 | 0.5879908
MAR-16-001 | 6.86 | 8 | 1.14 | 0.37 | 0.641 | 298 | 24.5 | 0.0656304 | 0.02428325 | 0.04206908 | 19.55786 | 1.607945
MAR-16-001 | 8 | 10.67 | 2.67 | 0.2 | 0.048 | 334 | 5.17 | 0.1537133 | 0.03074266 | 0.007378238 | 51.34024 | 0.7946978
MAR-16-001 | 10.67 | 12.19 | 1.52 | 0.69 | 0.485 | 961 | 31.6 | 0.0875072 | 0.06037997 | 0.04244099 | 84.09442 | 2.765227
MAR-16-001 | 12.19 | 13.3 | 1.11 | 0.16 | 0.249 | 209 | 10.1 | 0.06390328 | 0.01022453 | 0.01591192 | 13.35579 | 0.6454231
MAR-16-001 | 13.3 | 16.15 | 2.85 | 0.21 | 0.479 | 406 | 5.25 | 0.164076 | 0.03445596 | 0.0785924 | 66.61485 | 0.861399
MAR-16-001 | 16.15 | 17.37 | 1.22 | 0.12 | 0.481 | 268 | 5.07 | 0.07023604 | 0.008428325 | 0.03378353 | 18.82326 | 0.3560967
|  |  | 17.37 | [5 empty] | 0.2273402 | 0.6626149 | 305.0213 | 8.209321 | 0.03050213
17.37
Incl | 0 | 3.05 | 3.05 | 0.2 | 2.24 | 164 | 2.81
%
MAR-16-001 | 71.44 | 73.21 | 1.77 | 0.06 | 0.269 | 83.6 | 17.7 | 0.3302239 | 0.01981343 | 0.08883022 | 27.60672 | 5.844963
MAR-16-001 | 73.21 | 74.68 | 1.47 | 0.06 | 0.84 | 48.4 | 25.5 | 0.2742537 | 0.01645522 | 0.2303731 | 13.27388 | 6.99347
MAR-16-001 | 74.68 | 76.8 | 2.12 | 0.08 | 0.201 | 118 | 25.4 | 0.3955224 | 0.03164179 | 0.0795 | 46.67164 | 10.04627
|  |  | 5.36 | [5 empty] | 0.06791045 | 0.3987034 | 87.55224 | 22.8847 | 0.008755224
MAR-16-003 | 27.47 | 29.75 | 2.28 | 0.19 | 0.553 | 261 | 11.85 | 0.4569138 | 0.08681363 | 0.2526733 | 119.2545 | 5.414429
MAR-16-003 | 29.75 | 31.46 | 1.71 | 0.12 | 0.486 | 139 | 13.85 | 0.3426854 | 0.04112224 | 0.1665451 | 47.63327 | 4.746192
MAR-16-003 | 31.46 | 32.46 | 1 | 0.17 | 2.27 | 218 | 13.7 | 0.2004008 | 0.03406814 | 0.4549098 | 43.68737 | 2.745491
|  |  | 4.99 | [5 empty] | 0.162004 | 0.8741283 | 210.5752 | 12.90611 | 0.02105752
Incl | 31.46 | 32.46 | 1 | 0.17 | 2.27 | 218 | 13.7
MAR-16-003 | 44.53 | 45.72 | 1.19 | 0.13 | 0.681 | 253 | 14.75 | 0.4327273 | 0.05625455 | 0.2946873 | 109.48 | 6.382727
MAR-16-003 | 45.72 | 47.28 | 1.56 | 0.13 | 0.409 | 237 | 18.1 | 0.5672727 | 0.07374545 | 0.2320145 | 134.4436 | 10.26764
|  |  | 2.75 | [5 empty] | 0.13 | 0.5267018 | 243.9236 | 16.65036 | 0.02439236