## Sheet1
Target | BatchName | SampleID | Easting | Northing | Elevation | UTMZone | Sample Type | Sample SubType | Comments | Sampler | DateCollected | CertificateID | PulpLocation | CoarseRejectLocation | Ag | Al | As | Au | B | Ba | Be | Bi | Ca | Cd | Ce | Co | Cr | Cs | Cu | Fe | Ga | Ge | Hf | Hg | In | K | La | Li | Mg | Mn | Mo | Na | Nb | Ni | P | Pb | Rb | Re | S | Sb | Sc | Se | Sn | Sr | Ta | Te | Th | Ti | Tl | U | V | W | Y | Zn | Zr
Mars |  | M676361 | 511195 | 6795489 | 1375 | 8 | Rock |  | Up to 10 cm wide chip sample with magnetite seams at 6 per 10 cm within strongly propylitic altered hornblende monzonite with trace blebby pyrite disseminated. | Andrew Mitchell | 7/13/2016 | VA16115422 |  |  | 0.05 | 0.37 | 3.1 | 0.01 | 5 | 1230 | 0.43 | 0.13 | 0.66 | 0.13 | 52.7 | 3.2 | 7 | 0.23 | 19.7 | 1.1 | 2.52 | 0.19 | 0.62 | 0.01 | 0.009 | 0.11 | 30.9 | 4.1 | 0.12 | 131 | 0.83 | 0.07 | 1 | 14.7 | 960 | 6 | 3.7 | 0.0005 | 0.04 | 0.12 | 0.9 | 0.4 | 0.6 | 66.7 |  | 0.03 | 6 | 940 | 0.03 | 1.88 | 48 | 0.78 | 6.6 | 19 | 17.4
Mars |  | M676362 | 511157 | 6795556 | 1368 | 8 | Rock |  | 30 cm wide chip sample across magnetite-pyrite-chalcopyrite-quartz vein with moderate malachite staining on surface. Historical sample taken here. | Andrew Mitchell | 7/13/2016 | VA16115422 |  |  | 5.09 | 0.26 | 47 | 0.11 | 5 | 1270 | 1.27 | 1.04 | 0.1 | 0.59 | 109.5 | 242 | 6 | 0.12 | 13250 | 24.4 | 5.67 | 0.5 | 0.55 | 0.07 | 0.038 | 0.07 | 89.1 | 6.9 | 0.11 | 638 | 28.8 | 0.05 | 0.44 | 38.5 | 250 | 4.5 | 2.7 | 0.0005 | 0.09 | 0.87 | 0.6 | 0.6 | 1.1 | 45 |  | 0.1 | 1.4 | 220 | 0.02 | 26.5 | 1000 | 2.38 | 3.23 | 221 | 18.4
Mars |  | M676363 | 511158 | 6795551 | 1366 | 8 | Rock |  | Dark grey granular quartz vein with minor limonite pits within fine grained to medium grained hornblende monzonite in area of strong magnetite veining | Andrew Mitchell | 7/13/2016 | VA16115422 |  |  | 0.08 | 0.13 | 1.6 | 0.01 | 5 | 350 | 0.22 | 0.15 | 0.06 | 0.02 | 5.74 | 2.3 | 12 | 0.07 | 46.7 | 0.6 | 0.53 | 0.12 | 0.28 | 0.005 | 0.006 | 0.04 | 2.7 | 1.7 | 0.03 | 92 | 1.77 | 0.04 | 0.27 | 2.7 | 140 | 2 | 1.5 | 0.0005 | 0.02 | 0.15 | 0.4 | 0.1 | 0.1 | 17.9 |  | 0.03 | 0.7 | 60 | 0.01 | 0.74 | 22 | 0.12 | 0.99 | 5 | 9.5