## Sheet1
Target | BatchName | SampleID | Easting | Northing | Elevation | UTMZone | Sample Type | Sample SubType | Comments | Sampler | DateCollected | CertificateID | PulpLocation | CoarseRejectLocation | Ag | Al | As | Au | B | Ba | Be | Bi | Ca | Cd | Ce | Co | Cr | Cs | Cu | Fe | Ga | Ge | Hf | Hg | In | K | La | Li | Mg | Mn | Mo | Na | Nb | Ni | P | Pb | Rb | Re | S | Sb | Sc | Se | Sn | Sr | Ta | Te | Th | Ti | Tl | U | V | W | Y | Zn | Zr
Mars |  | M676364 | 511197 | 6795548 | 1376 | 8 | Rock |  | TR-16-01 From North to South: 1.5-1.7 m - Semi-massive magnetite vein 20 cm wide with trace malachite along fractures. Magnetite-pyrite-chalcopyrite-actinolite vein with seams within monzonite with k-spar selvages. | Andrew Mitchell | 7/13/2016 | VA16115422 |  |  | 0.76 | 0.17 | 7.4 | 0.05 | 5 | 1720 | 0.74 | 0.64 | 0.22 | 0.13 | 40.7 | 48.4 | 6 | 0.11 | 856 | 13.55 | 3.06 | 0.24 | 0.48 | 0.05 | 0.028 | 0.11 | 26.3 | 7.6 | 0.08 | 433 | 4.95 | 0.07 | 0.2 | 12.8 | 590 | 3.7 | 3.4 | 0.0005 | 0.08 | 0.35 | 0.5 | 0.3 | 0.6 | 67.6 |  | 0.05 | 7.7 | 210 | 0.01 | 18.95 | 879 | 1.22 | 4.54 | 99 | 18.3
Mars |  | M676365 | 511196 | 6795552 | 1375 | 8 | Rock |  | TR-16-01 From North to South: 0-1.5 m - Medium grained hornblende monzonite with weak to moderate magnetite veinlets and weak k-spar alteration. | Andrew Mitchell | 7/15/2016 | VA16115422 |  |  | 0.07 | 0.52 | 2.6 | 0.01 | 5 | 1150 | 0.69 | 0.4 | 0.76 | 0.05 | 48.1 | 2.8 | 5 | 2.65 | 18.1 | 1.04 | 2.64 | 0.18 | 0.82 | 0.01 | 0.015 | 0.13 | 27 | 10.8 | 0.19 | 143 | 1 | 0.14 | 1.3 | 2.8 | 990 | 7.4 | 6.7 | 0.0005 | 0.04 | 0.15 | 1.1 | 0.2 | 0.5 | 135 |  | 0.03 | 7.8 | 840 | 0.03 | 3.05 | 42 | 0.54 | 7.47 | 15 | 27.2
Mars |  | M676366 | 511186 | 6795549 | 1373 | 8 | Rock |  | TR-16-01 From North to South: 1.70 - 4.5 m - Medium grained hornblende monzonite with weak magnetite veinlets. | Andrew Mitchell | 7/15/2016 | VA16115422 |  |  | 0.51 | 0.28 | 5.8 | 0.01 | 5 | 1660 | 0.85 | 0.16 | 0.16 | 0.14 | 16.85 | 23.1 | 15 | 0.31 | 324 | 5.26 | 1.89 | 0.18 | 0.67 | 0.01 | 0.041 | 0.12 | 8.7 | 9.7 | 0.13 | 274 | 2.37 | 0.08 | 0.88 | 7.3 | 280 | 6.4 | 5.6 | 0.0005 | 0.08 | 0.2 | 1.3 | 0.6 | 0.6 | 59.5 |  | 0.05 | 7 | 260 | 0.02 | 39.9 | 200 | 0.74 | 3.23 | 49 | 22
Mars |  | M676367 | 511187 | 6795544 | 1371 | 8 | Rock |  | TR-16-01 From North to South: 4.5-7.5 m - Medium grained hornblende monzonite with weak magnetite veinlets | Andrew Mitchell | 7/15/2016 | VA16115422 |  |  | 0.06 | 0.41 | 3.1 | 0.005 | 5 | 1540 | 0.6 | 0.21 | 0.25 | 0.04 | 34.4 | 8.7 | 9 | 3.12 | 86 | 1.36 | 2.16 | 0.16 | 0.88 | 0.01 | 0.023 | 0.11 | 20.3 | 11.8 | 0.22 | 275 | 3.52 | 0.12 | 0.85 | 5.6 | 470 | 5.4 | 6.2 | 0.0005 | 0.06 | 0.19 | 1.1 | 0.2 | 0.6 | 64.8 |  | 0.03 | 2.6 | 610 | 0.04 | 2.12 | 36 | 0.52 | 4.18 | 23 | 30.5
Mars |  | M676368 | 511187 | 6795541 | 1370 | 8 | Rock |  | TR-16-01 From North to South: 7.5-10.5 m - Medium grained hornblende monzonite with weak magnetite veinlets. A 15 cm wide magnetite vein occurs in this interval and hosts moderate malachite staining and trace cp. | Andrew Mitchell | 7/15/2016 | VA16115422 |  |  | 0.32 | 0.23 | 7.2 | 0.01 | 5 | 2120 | 1.15 | 0.42 | 0.18 | 0.15 | 42.4 | 25.4 | 10 | 0.21 | 312 | 3.38 | 1.31 | 0.17 | 0.78 | 0.01 | 0.036 | 0.1 | 20.6 | 8.1 | 0.07 | 385 | 21.6 | 0.07 | 0.22 | 10.2 | 390 | 4.2 | 4.2 | 0.001 | 0.09 | 0.28 | 1.5 | 0.4 | 0.5 | 61.9 |  | 0.08 | 2.1 | 100 | 0.03 | 3.9 | 124 | 0.4 | 5.18 | 35 | 28.2
Mars |  | M676369 | 511188 | 6795539 | 1368 | 8 | Rock |  | TR-16-01 From North to South: 10.5-12.9 m - Medium grained hornblende monzonite with weak magnetite veinlets. Interval hosts a 20 cm wide zone of strong purple weathering, possibly due to pyrite. | Andrew Mitchell | 7/15/2016 | VA16115422 |  |  | 0.47 | 0.25 | 2.4 | 0.01 | 5 | 2600 | 1.1 | 2.01 | 1.3 | 0.08 | 40.7 | 11.5 | 18 | 0.11 | 144 | 2.24 | 0.98 | 0.16 | 0.45 | 0.01 | 0.049 | 0.07 | 28.9 | 1.9 | 0.06 | 351 | 13.55 | 0.06 | 0.11 | 11.7 | 400 | 4.5 | 2.2 | 0.001 | 0.07 | 0.23 | 4 | 0.4 | 0.8 | 134 |  | 0.2 | 1.8 | 60 | 0.02 | 2.44 | 131 | 0.47 | 5.81 | 21 | 17.9
Mars |  | M676370 | 511188 | 6795534 | 1366 | 8 | Rock |  | TR-16-01 From North to South: 10.5-12.9 m - Strongly oxidized and broken up interval of intermittent skarn and shale with moderate malachite staining at the contact with the fault. | Andrew Mitchell | 7/15/2016 | VA16115422 |  |  | 15.7 | 0.16 | 115 | 0.05 | 5 | 150 | 2.64 | 5.65 | 0.95 | 1.21 | 13.5 | 197 | 32 | 0.22 | 7590 | 10.4 | 1.03 | 0.21 | 0.34 | 0.26 | 0.218 | 0.07 | 6.5 | 1.8 | 0.15 | 606 | 43 | 0.04 | 0.08 | 137 | 620 | 7.6 | 2 | 0.005 | 0.98 | 1.62 | 6.3 | 16 | 1.5 | 63.2 |  | 0.88 | 1.7 | 60 | 0.02 | 2.19 | 377 | 0.34 | 6.94 | 195 | 11.1
Mars |  | M676371 | 511188 | 6795530 | 1366 | 8 | Rock |  | TR-16-01 From North to South: 15.5-17.8 m - Intermittent skarn (up to 50 cm) and greeny-grey shale. No visible mineralization. | Andrew Mitchell | 7/15/2016 | VA16115422 |  |  | 0.11 | 0.38 | 3.6 | 0.77 | 5 | 240 | 0.26 | 2.36 | 0.62 | 0.04 | 22 | 8.8 | 30 | 0.24 | 153.5 | 2.22 | 2.31 | 0.2 | 0.41 | 0.005 | 0.026 | 0.07 | 14.3 | 4.2 | 0.18 | 119 | 27.4 | 0.07 | 1.16 | 34.2 | 1030 | 1.9 | 4.7 | 0.017 | 0.6 | 0.25 | 3.3 | 4.1 | 0.5 | 29.8 |  | 0.64 | 3 | 1900 | 0.09 | 1.98 | 89 | 470 | 11.1 | 8 | 10.8
Mars |  | M676372 | 511187 | 6795526 | 1367 | 8 | Rock |  | TR-16-01 From North to South: 17.8-19.8 - Mostly grey to green shale with trace zones of more skarny material. Moderately silicified. | Andrew Mitchell | 7/15/2016 | VA16115422 |  |  | 0.2 | 0.45 | 3.2 | 0.49 | 5 | 250 | 0.31 | 4.03 | 0.52 | 0.04 | 18.8 | 8.1 | 36 | 0.34 | 162 | 2.5 | 2.88 | 0.21 | 0.47 | 0.01 | 0.025 | 0.1 | 12.1 | 5 | 0.2 | 74 | 24.9 | 0.07 | 0.98 | 46.2 | 990 | 2.9 | 7.4 | 0.021 | 0.38 | 0.24 | 3.9 | 5.1 | 0.6 | 32.4 |  | 1.21 | 3.9 | 2040 | 0.09 | 2.17 | 116 | 35.3 | 11.55 | 10 | 13.9
Mars |  | M676373 | 511188 | 6795524 | 1367 | 8 | Rock |  | TR-16-01 From North to South: 19.8-21.80 - Mostly grey to green shale. Moderately silicified. | Andrew Mitchell | 7/15/2016 | VA16115422 |  |  | 0.06 | 0.91 | 4.1 | 0.05 | 5 | 170 | 0.32 | 0.59 | 0.39 | 0.01 | 24 | 3.6 | 47 | 1.9 | 102.5 | 2.67 | 5.51 | 0.2 | 0.42 | 0.005 | 0.006 | 0.18 | 14.4 | 9.3 | 0.37 | 40 | 17.75 | 0.07 | 0.87 | 13.3 | 1070 | 1.2 | 22.1 | 0.008 | 0.16 | 0.14 | 5.2 | 4.7 | 0.3 | 30.9 |  | 0.23 | 3.6 | 2140 | 0.26 | 1.84 | 106 | 2.8 | 13.1 | 5 | 11.6