## Rod
SampleID | Comments | Ag | Pb | Zn | Au | Cu | As | Ni | V | Sb | Mo
K288963 | Outcrop sample of rusty-weathering dark black silica-flooded volcanic(?) with mm-scale white qtz. Veinlets and no visible sulphides. Collected at DME shale/volcanic contact. | 0.44 | 47.6 | 8 | 0.005 | 7.3 | 18.4 | 4.7 | 8 | 3.27 | 1.25
K288964 | Outcrop sample of black 'sooty' shale with narrow mm-scale 'pocky' qtz. veinlets with rare very fine grained silvery galena(?) mx. | 17.65 | 1930 | 223 | 0.005 | 453 | 229 | 61.1 | 48 | 155.5 | 18.4
K288965 | 60cm chip sample of quartz-vein bxa. w/ live limonite and trace galena, cutting dark shale and adjacent to volcanic contact on n. side of outcrop. | 1.88 | 570 | 808 | 0.02 | 19.6 | 97.7 | 8.5 | 33 | 24.7 | 9.54
K288966 | Float grab of yellow-green scorodite stained, pitted qtz-arsenopyrite vein, with 50% arsenopyrite. | 166 | 27 | 72 | 0.92 | 4800 | 10000.5 | 48.4 | 2 | 3370 | 0.31
K288957 | Channel 6: East 2.0m of a 4.0m sample (K288957 & K288958) comprising andesite with siderite-ankerite 'nodules' <= 4mm in dia., and 17 fractures over 4.0m with rusty limonite on fracture surfaces, and one quartz-siderite vein <=3cm wide, with an orientation of 190/70W and with 1% sulphide minerals (cpy. + tetrahedrite). | 0.17 | 2.7 | 89 | 0.02 | 94 | 246 | 227 | 32 | 7.14 | 1.02
K288958 | Channel 7: West 2.0m of a 4.0m sample (K288957 & K288958) comprising andesite with siderite-ankerite 'nodules' <= 4mm in dia., and 17 fractures over 4.0m with rusty limonite on fracture surfaces, and one quartz-siderite vein <=3cm wide, with an orientation of 190/70W and with 1% sulphide minerals (cpy. + tetrahedrite). | 0.51 | 3.9 | 65 | 0.005 | 57 | 382 | 201 | 17 | 16.1 | 1.08
K288959 | Channel 8: 1.60m channel sample comprising andesite with four fractures oriented 230/86W and 140/80W, up to 4mm wide and with siderite and rate malachite on fracture surfaces. | 8.62 | 4.3 | 76 | 0.01 | 277 | 232 | 126.5 | 17 | 101.5 | 1.29
K288960 | Channel 9: 2.5 m channel sample comprising silica-flooded? andesite with 3 quartz-siderite veins oriented 200/80W, containing rare sulphides, and 4 limonitic fractures oriented 200/80W. | 1.16 | 23.1 | 100 | 0.005 | 95.8 | 125.5 | 102 | 20 | 20.8 | 0.52
K288961 | Channel 10: 2.1 m channel sample of gritty sed. (volcanic?) hosting stockwork quartz-siderite veins oriented 144/80S, 220/70W and 100/30S, 1cm to 5cm wide and with rare malachite and cpy. | 0.68 | 2.5 | 77 | 0.005 | 76.6 | 241 | 82.6 | 23 | 18.45 | 1.36
K288962 | Outcrop sample of silica-flooded, ankerite-rich, rusty weathering, dark grey fractured silstone, (with pock marks after sulphides?) | 0.23 | 1.4 | 10 | 0.005 | 15.4 | 65.1 | 4.2 | 12 | 4.53 | 1.45
K288951 | 3 m chip sample along ridge top, comprising andesite hosting 4 quartz-siderite veins ~10cm wide, with orientations of 106/72S and 130/72S, and mineralized with ~1% cpy. and medium orange to brown to rusty red limonite. | 0.55 | 4.3 | 44 | 0.005 | 74.8 | 186.5 | 108 | 11 | 13.15 | 0.95
K288952 | Channel 1: 2m channel sample of andesite hosting numerous hairline veinlets and a single 3 cm wide quartz-siderite vein with malachite, azurite, cpy., and dark fine grained metallic mineralization. | 6.1 | 3.2 | 89 | 0.005 | 548 | 241 | 110.5 | 17 | 234 | 1.05
K288953 | Channel 2: 1.80 m channel sample of andesite hosting 3 quartz-siderite veins. One 3-5 cm wide vein containing malachite with an orientation of 200/72W; one 7 cm wide vein with an orientation of 100/60S; and one 1-3 cm wide vein with an orientation of 086/08S. | 0.34 | 3.6 | 67 | 0.005 | 80.4 | 221 | 111.5 | 16 | 24.7 | 0.92
K288954 | Channel 3: 1.80m channel sample of andesite hosting 8 narrow veinlets, 0.5-6mm wide, with a strike of 220 and clots of malachite and cpy. | 14.65 | 4.9 | 102 | 0.03 | 719 | 342 | 211 | 25 | 253 | 1.18
K288955 | Channel 4: 3.0m channel sample of andesite hosting 10 narrow limonitic veinlets, 6mm-1cm wide, with a strike of 220. | 1.56 | 3.2 | 70 | 0.01 | 130 | 231 | 155 | 21 | 36.6 | 1.01
K288956 | Channel 5: 60 cm vertical channel sample through siliceous fractured siltstone hosting ankerite-siderite stockwork veins and veinlets including a 8cm vein of massitve siderite. | 0.14 | 6.4 | 42 | 0.005 | 38.8 | 156 | 20.1 | 16 | 7.16 | 0.91