## Sheet1
Sample_no | type | Date | Grid | Datum | Zone | UTM E | UTM N |  | Description | sample notes | notebook | Samp_No | Au-ICP21-ppm | Au-ICP21-ppb | Ag_ppm | Al_per | As_ppm | B_ppm | Ba_ppm | Be_ppm | Bi_ ppm | Ca_per | Cd_ ppm | Co_ ppm | Cr_ ppm | Cu_ ppm | Fe_per | Ga_ppm | Hg_ppm_icp41 | K_per | La_ ppm | Mg_per | Mn_ ppm | Mo_ppm | Na_per | Ni_ ppm | P_per | Pb_ ppm | S_per | Sb_ ppm | Sc_ ppm | Sr_ ppm | Th_ppm | Ti_per | Tl_ppm | U_ppm | V_ppm | W_ppm | Zn_ ppm | certificate
122603 | rock | 2015-06-20 | UTM | NAD83 | 8v | 519921 | 6766066 | Camp 1 | rock float/subcrop, of rusty limonite weathering carb altered br qtz - bleached andesite, thin x-cutting qtz veinlets, almost chalcedonic in places. | Subcrop | RH | 122603 | 0.015 | 15 | 0.2 | 0.93 | 9 | 10 | 20 | 0.5 | 2 | 1.67 | 0.5 | 11 | 46 | 3 | 2.8 | 10 | 1 | 0.02 | 10 | 0.73 | 467 | 6 | 0.13 | 20 | 340 | 5 | 0.01 | 2 | 7 | 28 | 20 | 0.01 | 10 | 10 | 70 | 10 | 67 | WH15096954
122604 | rock | 2015-06-20 | UTM | NAD83 | 8v | 520641 | 6766089 | Camp 1 | white-weathering blocks of f.g. sugary white to grey felsic dyke? W f.g. brownish py blebs, some banding. Blocky, massive, recessive zone. Trend 160/340 | s/c ? | description in DH | 122604 | 0.001 | 1 | 0.2 | 0.78 | 4 | 10 | 80 | 0.5 | 2 | 0.26 | 0.5 | 2 | 7 | 4 | 0.55 | 10 | 1 | 0.13 | 10 | 0.13 | 46 | 1 | 0.14 | 1 | 210 | 5 | 0.01 | 2 | 1 | 33 | 20 | 0.01 | 10 | 10 | 3 | 10 | 8 | WH15096954
122605 | rock | 2015-06-20 | UTM | NAD83 | 8v | 520751 | 6766018 | Camp 1 | quartz-garnet (red) float, weathered vugs with limonite, tr py, 2 small cobbles. | float | RH | 122605 | 0.001 | 1 | 0.2 | 0.08 | 25 | 10 | 20 | 0.5 | 2 | 3.64 | 0.5 | 1 | 22 | 17 | 7.94 | 10 | 1 | 0.01 | 10 | 0.01 | 419 | 2 | 0.01 | 2 | 130 | 6 | 0.01 | 2 | 1 | 2 | 20 | 0.01 | 10 | 10 | 6 | 10 | 8 | WH15096954
122606 | rock | 2015-06-20 | UTM | NAD83 | 8v | 521629 | 6765824 | Camp 1 | quartz-magnetite- py (20%) float | float | RH | 122606 | 0.006 | 6 | 0.2 | 0.04 | 147 | 10 | 20 | 0.5 | 2 | 0.04 | 0.5 | 1 | 15 | 4 | 6.02 | 10 | 1 | 0.01 | 10 | 0.01 | 58 | 2 | 0.01 | 1 | 220 | 5 | 2.73 | 3 | 1 | 1 | 20 | 0.01 | 10 | 10 | 22 | 10 | 6 | WH15096954
122607 | rock | 2015-06-21 | UTM | NAD83 | 8v | 521803 | 6766421 | Camp 1 | Float in gully, brx-shr'd andesite?, (dyke? Salt and pepper textrue), not green andesite wallrock, heavy limonite-FeOx locally. | float | RH | 122607 | 0.001 | 1 | 0.2 | 1.43 | 5 | 10 | 200 | 0.6 | 2 | 0.04 | 0.5 | 23 | 34 | 32 | 7.39 | 10 | 1 | 0.16 | 10 | 0.03 | 934 | 1 | 0.01 | 28 | 610 | 4 | 0.01 | 2 | 12 | 5 | 20 | 0.01 | 10 | 10 | 104 | 10 | 72 | WH15096954
122608 | rock | 2015-06-21 | UTM | NAD83 | 8v | 522173 | 6765627 | Camp 1 | In gully, angular Float north side of gully, of reddish brown weathering grey granular qtz- minor jasperoid - belbs and diss of magnetite, vein - brx. Similar to 122606 but no py. | float | RH | 122608 | 0.152 | 152 | 0.3 | 0.19 | 301 | 10 | 10 | 0.5 | 2 | 0.02 | 0.5 | 4 | 21 | 156 | 13.7 | 10 | 1 | 0.01 | 10 | 0.01 | 166 | 12 | 0.01 | 7 | 670 | 13 | 0.03 | 11 | 1 | 1 | 20 | 0.01 | 10 | 10 | 126 | 10 | 38 | WH15096954
122609 | rock | 2015-06-22 | UTM | NAD83 | 8v | 521054 | 6766036 | Camp 1 | subcrop of dark brown weathering brecciated granular qtz with diss magnetite (no jasper or py) x-cutting brown weathering non siliceous bleached altered fine grained 'intrusive'. | float | RH | 122609 | 0.112 | 112 | 0.3 | 0.12 | 364 | 10 | 50 | 0.5 | 2 | 0.03 | 0.5 | 11 | 23 | 56 | 5.6 | 10 | 1 | 0.01 | 10 | 0.01 | 166 | 3 | 0.01 | 4 | 250 | 4 | 0.02 | 10 | 1 | 2 | 20 | 0.01 | 10 | 10 | 48 | 10 | 12 | WH15096954
122610 | rock | 2015-06-22 | UTM | NAD83 | 8v | 521135 | 6766042 | Camp 1 | qtz-jasper-magnetite float, tr < 0.5% dis pyrite and weathered out pyrite, approx 25% jasper as irregular clasts and filling, dark grey granular qtz. Patches of white qtz - hbl porphyry float with qtz-jasper-magnetite. | float | RH | 122610 | 0.004 | 4 | 0.2 | 0.03 | 28 | 10 | 40 | 0.5 | 2 | 1.81 | 0.5 | 1 | 23 | 7 | 5.6 | 10 | 1 | 0.01 | 10 | 0.02 | 283 | 1 | 0.01 | 2 | 130 | 6 | 0.03 | 2 | 1 | 2 | 20 | 0.01 | 10 | 10 | 13 | 10 | 7 | WH15096954
122611 | rock | 2015-06-23 | UTM | NAD83 | 8v | 523838 | 6775574 | Camp 2 | grab of qtz veinlets, spaced 2-3 cm, x-cutting intermediate volcanic +/- brx, autobrx; contains diss magnetite. | outcrop | RH | 122611 | 0.001 | 1 | 0.2 | 0.51 | 29 | 10 | 60 | 0.5 | 2 | 4.36 | 0.5 | 13 | 44 | 14 | 3.6 | 10 | 1 | 0.08 | 10 | 3.07 | 1470 | 3 | 0.14 | 34 | 1100 | 4 | 0.04 | 2 | 9 | 80 | 20 | 0.02 | 10 | 10 | 74 | 10 | 64 | WH15096954
122612 | rock | 2015-06-23 | UTM | NAD83 | 8v | 523979 | 6775809 | Camp 2 | rock grab of calcite veined andesite near andesite - rhy dyke contact. | outcrop | RH | 122612 | 0.001 | 1 | 0.2 | 1.1 | 51 | 10 | 90 | 0.5 | 2 | 10.2 | 0.5 | 12 | 24 | 13 | 3.23 | 10 | 1 | 0.11 | 10 | 2.42 | 1590 | 4 | 0.2 | 27 | 600 | 4 | 0.03 | 2 | 9 | 234 | 20 | 0.03 | 10 | 10 | 49 | 10 | 34 | WH15096954
122613 | rock | 2015-06-24 | UTM | NAD83 | 8v | 528423 | 6773639 | Camp 2 | Grab of <= 1 cm qtz vein, clear light grey qtz, X/c'ing dirty calcareous sandstone. | outcrop | RH | 122613 | 0.01 | 10 | 0.2 | 0.64 | 24 | 10 | 410 | 0.5 | 2 | 5.76 | 0.5 | 16 | 26 | 50 | 3.91 | 10 | 1 | 0.13 | 10 | 0.9 | 851 | 1 | 0.02 | 14 | 530 | 4 | 0.02 | 3 | 16 | 239 | 20 | 0.01 | 10 | 10 | 109 | 10 | 57 | WH15096954
122614 | rock | 2015-06-24 | UTM | NAD83 | 8v | 528392 | 6773668 | Camp 2 | Tan weathering carb alt feld phyric volcanic - intrusive X/C by qtz - calcite veinlets. Grab of qtz with rare fine grained acicular silver sulfides(?) < 1-2 mm size | outcrop | RH | 122614 | 0.053 | 53 | 0.2 | 0.86 | 86 | 10 | 50 | 0.5 | 2 | 3.07 | 0.5 | 4 | 9 | 5 | 1.38 | 10 | 1 | 0.1 | 10 | 1 | 367 | 1 | 0.01 | 8 | 430 | 8 | 0.06 | 3 | 3 | 186 | 20 | 0.01 | 10 | 10 | 15 | 10 | 19 | WH15096954
122615 | rock | 2015-06-24 | UTM | NAD83 | 8v | 528379 | 6773682 | Camp 2 | grab of qtz veining cross cutting carb altered feld phyric intrusive volcanic. Trace Sx. | outcrop | RH | 122615 | 0.823 | 823 | 0.9 | 0.74 | 462 | 10 | 70 | 0.5 | 2 | 4.93 | 0.5 | 15 | 15 | 57 | 3.4 | 10 | 1 | 0.1 | 10 | 1.42 | 961 | 1 | 0.01 | 18 | 440 | 7 | 0.33 | 25 | 12 | 184 | 20 | 0.01 | 10 | 10 | 83 | 10 | 59 | WH15096954
122616 | rock | 2015-06-26 | UTM | NAD83 | 8v | 528164 | 6773631 | Camp 2 | dirty calcareous sandstone/ arkose cut by 1 cm orange calcite vein, qtz in core and limonitic selvages | outcrop | RH/DH? | 122616 | 0.003 | 3 | 0.2 | 1.76 | 3 | 10 | 40 | 0.7 | 2 | 5.23 | 0.5 | 9 | 18 | 39 | 3.73 | 10 | 1 | 0.08 | 10 | 0.74 | 743 | 1 | 0.03 | 8 | 470 | 6 | 0.01 | 2 | 10 | 119 | 20 | 0.01 | 10 | 10 | 94 | 10 | 69 | WH15096954
122617 | rock | 2015-06-26 | UTM | NAD83 | 8v | 528081 | 6773640 | Camp 2 | White fine grained bull qtz vein approx 6 cm wide cross cutting variably brecciated and siliceous grey fine grained shale. "Siliceous brx zone with qtz vein in middle" (DH). Minor limonite. | outcrop | RH | 122617 | 0.187 | 187 | 0.2 | 0.57 | 90 | 10 | 50 | 0.5 | 2 | 0.38 | 0.5 | 4 | 12 | 41 | 1 | 10 | 1 | 0.05 | 10 | 0.06 | 91 | 1 | 0.01 | 5 | 420 | 3 | 0.04 | 9 | 3 | 13 | 20 | 0.01 | 10 | 10 | 38 | 10 | 23 | WH15096954
122618 | rock | 2015-06-26 | UTM | NAD83 | 8v | 528428 | 6773609 | Camp 2 | White - light tan weathering very small 1x 0.5 m outcrop. Carb alt dyke? Weathered out limonite -ankerite(?) feldspar phenos in light grey aphanitic matrix. | outcrop | RH | 122618 | 0.009 | 9 | 0.2 | 0.82 | 21 | 10 | 150 | 0.5 | 2 | 1.92 | 0.5 | 4 | 4 | 4 | 1.52 | 10 | 1 | 0.21 | 20 | 0.42 | 394 | 1 | 0.02 | 3 | 320 | 18 | 0.02 | 2 | 4 | 174 | 20 | 0.01 | 10 | 10 | 22 | 10 | 33 | WH15096954
122619 | rock | 2015-06-26 | UTM | NAD83 | 8v | 528392 | 6773665 | Camp 2 | Rough chip vertically over 1 m. Across O/C fractures. Flat lying <1cm qtz veinlets and oblique veinlets <2cm wide plus minor </=1-3mm random veinlets. Overall approx 5% qtz in sample and wall rock of brown weathering carb alt intrusive/volcanic. Sample approx 2 m west of 122614. | outcrop | RH | 122619 | 0.079 | 79 | 0.2 | 0.68 | 112 | 10 | 40 | 0.5 | 2 | 1.64 | 0.5 | 4 | 7 | 7 | 1.04 | 10 | 1 | 0.08 | 10 | 0.39 | 259 | 1 | 0.01 | 11 | 270 | 8 | 0.06 | 4 | 3 | 92 | 20 | 0.01 | 10 | 10 | 10 | 10 | 21 | WH15096954
122620 | rock | 2015-06-26 | UTM | NAD83 | 8v | 528392 | 6773665 | Camp 2 | approx 8m rough chip - panel across o/c of 122614 and 122619. same veining and wallrock as 614 and 619). </= 5% qtz in sample, lim and tr py. | outcrop | RH | 122620 | 0.099 | 99 | 0.2 | 0.72 | 106 | 10 | 60 | 0.5 | 2 | 3.13 | 0.5 | 4 | 6 | 5 | 1.56 | 10 | 1 | 0.1 | 10 | 0.99 | 413 | 1 | 0.01 | 12 | 400 | 9 | 0.05 | 5 | 3 | 240 | 20 | 0.01 | 10 | 10 | 11 | 10 | 27 | WH15096954
122621 | rock | 2015-06-26 | UTM | NAD83 | 8v | 528351 | 6773784 | Camp 2 | small 0.3 X 0.3 m O/C of dark grey limonitic coarse grained carbonate alt mafic rock, ie. Gabbro? X/C by </= 1 cm banded qtz - carb vein. Non magnetic. | outcrop | RH | 122621 | 0.003 | 3 | 0.2 | 0.73 | 22 | 10 | 60 | 0.5 | 2 | 5.24 | 0.5 | 5 | 7 | 3 | 1.72 | 10 | 1 | 0.08 | 10 | 1.25 | 458 | 1 | 0.01 | 10 | 160 | 7 | 0.01 | 2 | 3 | 339 | 20 | 0.01 | 10 | 10 | 14 | 10 | 26 | WH15096954
122622 | rock | 2015-06-26 | UTM | NAD83 | 8v | 528279 | 6773814 | Camp 2 | Weak qtz veining and shearing X/c altered intrusion, over approx 0.3m med grained, limonitic feldspars. Located near W end of whaleback o/c and approx 25 m from dirty sandst contact with small intermediate dyke at contact. | outcrop | RH | 122622 | 0.002 | 2 | 0.2 | 0.75 | 4 | 10 | 50 | 0.5 | 2 | 3.29 | 0.5 | 4 | 8 | 4 | 1.27 | 10 | 1 | 0.09 | 10 | 0.11 | 209 | 1 | 0.02 | 11 | 550 | 7 | 0.01 | 2 | 3 | 125 | 20 | 0.01 | 10 | 10 | 17 | 10 | 28 | WH15096954
122623 | rock | 2015-06-26 | UTM | NAD83 | 8v | 528132 | 6773813 | Camp 2 | Grab from small o/c face, qtz stkwk x/c by what looks to be alt brx intrusive as at 122614. | outcrop | RH | 122623 | 0.098 | 98 | 0.2 | 0.45 | 12 | 10 | 40 | 0.5 | 2 | 0.35 | 0.5 | 8 | 11 | 27 | 2.47 | 10 | 1 | 0.11 | 10 | 0.1 | 422 | 1 | 0.01 | 11 | 320 | 4 | 0.01 | 7 | 6 | 24 | 20 | 0.01 | 10 | 10 | 24 | 10 | 42 | WH15096954
122624 | rock | 2015-06-24 | UTM | NAD83 | 8v | 528382 | 6773680 | Camp 2 | grab of qtz veining over 6", white to light grey qtz, trace dis fine grained pyrite. X/c'ing carb alt feld phyric volc - intrusive. | outcrop | RH | 122624 | 0.64 | 640 | 0.6 | 0.5 | 470 | 10 | 40 | 0.5 | 2 | 1.45 | 0.5 | 6 | 7 | 20 | 1.88 | 10 | 1 | 0.1 | 10 | 0.25 | 290 | 2 | 0.01 | 10 | 230 | 6 | 0.35 | 26 | 4 | 85 | 20 | 0.01 | 10 | 10 | 14 | 10 | 23 | WH15096954
122901 | rock |  | UTM | NAD83 | 8v | 519910 | 6766062 | Camp 1 | limonite-coated s/c of green phaneretic volc w mottled dk green patches. F.g. sulphides (po?) in fractures and diss in blebs (< 1%) | s/c | DH | 122901 | 0.009 | 9 | 0.5 | 4.64 | 9 | 10 | 30 | 0.5 | 2 | 3.75 | 0.5 | 11 | 78 | 355 | 3.46 | 10 | 1 | 0.07 | 10 | 0.64 | 371 | 1 | 0.36 | 18 | 390 | 11 | 0.26 | 2 | 9 | 136 | 20 | 0.3 | 10 | 10 | 90 | 10 | 56 | WH15096954
122902 | rock |  | UTM | NAD83 | 8v | 519911 | 6766062 | Camp 1 | white-weathering, dirty beige f.g. sugary dyke or qtz vein, w some carbonate. 1-2m wide. Same general area as 122901 and 903 | o/c | DH | 122902 | 0.007 | 7 | 0.2 | 0.49 | 5 | 10 | 10 | 0.5 | 2 | 0.52 | 0.5 | 2 | 13 | 3 | 0.48 | 10 | 1 | 0.01 | 10 | 0.36 | 125 | 1 | 0.15 | 4 | 530 | 4 | 0.01 | 2 | 1 | 8 | 20 | 0.09 | 10 | 10 | 15 | 10 | 14 | WH15096954
122903 | rock |  | UTM | NAD83 | 8v | 519913 | 6766063 | Camp 1 | oxidized mafic volc near margin of dyke/vein of sample 122902. Trend unclear, 020 deg? | o/c | DH | 122903 | 0.003 | 3 | 0.2 | 0.84 | 14 | 10 | 40 | 0.5 | 2 | 0.46 | 0.5 | 4 | 40 | 45 | 1.67 | 10 | 1 | 0.05 | 10 | 0.4 | 162 | 1 | 0.14 | 28 | 260 | 15 | 0.1 | 2 | 5 | 18 | 20 | 0.12 | 10 | 10 | 43 | 10 | 37 | WH15096954
122904 | rock |  | UTM | NAD83 | 8v | 522174 | 6765677 | Camp 1 | in trace of QP dyke, jasper-qtz-hem-mt rx | float | DH | 122904 | 0.003 | 3 | 0.2 | 0.04 | 18 | 10 | 10 | 0.5 | 2 | 0.04 | 0.5 | 6 | 26 | 10 | 7.88 | 10 | 1 | 0.01 | 10 | 0.01 | 56 | 1 | 0.01 | 5 | 100 | 3 | 0.01 | 2 | 1 | 1 | 20 | 0.01 | 10 | 10 | 16 | 10 | 6 | WH15096954
122905 | rock |  | UTM | NAD83 | 8v | 522136 | 6765674 | Camp 1 | trail of carbonate-altered felsic ? dyke | float | DH | 122905 | 0.001 | 1 | 0.2 | 0.42 | 2 | 10 | 40 | 0.5 | 2 | 1.43 | 0.5 | 2 | 4 | 1 | 0.87 | 10 | 1 | 0.01 | 30 | 0.04 | 359 | 1 | 0.1 | 4 | 390 | 6 | 0.01 | 2 | 3 | 13 | 20 | 0.01 | 10 | 10 | 17 | 10 | 32 | WH15096954
122906 | rock |  | UTM | NAD83 | 8v | 522549 | 6765362 | Camp 1 | volcaniclastic cgl,w thin limoitic fractures w py xtals and recessive leached out vugs, 1 cm thinck | o/c | DH | 122906 | 0.005 | 5 | 0.5 | 2.44 | 6 | 10 | 20 | 0.5 | 2 | 2.58 | 0.5 | 19 | 63 | 640 | 5.23 | 10 | 1 | 0.09 | 10 | 0.61 | 325 | 1 | 0.28 | 23 | 530 | 9 | 0.69 | 2 | 8 | 43 | 20 | 0.25 | 10 | 10 | 134 | 10 | 51 | WH15096954
122907 | rock |  | UTM | NAD83 | 8v | 523846 | 6775568 | Camp 2 | dk brown weathering f.g. brownish volc rx we 1 cm black mt veins rimmed by qtz-cc | float | DH | 122907 | 0.001 | 1 | 0.2 | 0.64 | 17 | 10 | 120 | 0.5 | 2 | 2.22 | 0.5 | 9 | 34 | 15 | 3.26 | 10 | 1 | 0.07 | 10 | 1.47 | 928 | 2 | 0.18 | 31 | 1090 | 5 | 0.29 | 2 | 5 | 68 | 20 | 0.07 | 10 | 10 | 69 | 10 | 38 | WH15096954
122908 | rock |  | UTM | NAD83 | 8v | 523850 | 6775570 | Camp 2 | maroon/brown strongly vesicular andesite/ basalt/ w vugs filled w calcite and amorphous green mineral (zeolite?) | float | DH | 122908 | 0.001 | 1 | 0.2 | 0.96 | 2 | 10 | 70 | 0.5 | 2 | 2.01 | 0.5 | 14 | 68 | 25 | 3.35 | 10 | 1 | 0.14 | 20 | 0.7 | 840 | 1 | 0.18 | 44 | 1490 | 2 | 0.01 | 2 | 11 | 92 | 20 | 0.1 | 10 | 10 | 81 | 10 | 56 | WH15096954
122909 | rock |  | UTM | NAD83 | 8v | 523855 | 6775575 | Camp 2 | carbonate breccia w small fragments lined w radiating calcite xtals, numerous vugs w bladed calcite (open space xtallization) | float | DH | 122909 | 0.001 | 1 | 0.2 | 0.39 | 57 | 10 | 50 | 0.6 | 2 | 13.4 | 0.5 | 9 | 31 | 7 | 4.03 | 10 | 1 | 0.07 | 10 | 7.41 | 3900 | 6 | 0.09 | 31 | 570 | 2 | 0.01 | 2 | 16 | 164 | 20 | 0.02 | 10 | 10 | 70 | 10 | 48 | WH15096954
122910 | rock |  | UTM | NAD83 | 8v | 523860 | 6775580 | Camp 2 | in altered volc? Vug lined by bladed radial qtz-carb xtals w chalcedonic purplish qtz in core | float | DH | 122910 | 0.001 | 1 | 0.2 | 0.38 | 2 | 10 | 2120 | 0.5 | 2 | 7.4 | 0.5 | 10 | 29 | 8 | 2.11 | 10 | 1 | 0.03 | 10 | 4.45 | 3620 | 1 | 0.09 | 40 | 340 | 2 | 0.05 | 2 | 4 | 134 | 20 | 0.05 | 10 | 10 | 31 | 10 | 38 | WH15096954
122911 | rock |  | UTM | NAD83 | 8v | 527176 | 6773976 | Camp 2 | bleached xtal tuff w strong oxidation on fractures, pervasive fracturing 1/ 1 cm, still magnetic, no sulph | talus off o/c | DH | 122911 | 0.001 | 1 | 0.2 | 0.81 | 2 | 10 | 230 | 0.5 | 2 | 0.47 | 0.5 | 1 | 15 | 6 | 2.55 | 10 | 1 | 0.19 | 10 | 0.51 | 290 | 2 | 0.15 | 3 | 920 | 8 | 0.03 | 2 | 4 | 40 | 20 | 0.12 | 10 | 10 | 69 | 10 | 25 | WH15096954
122912 | rock |  | UTM | NAD83 | 8v | 527225 | 6774014 | Camp 2 | rusty -weathering xtal tuff w groundmass altered to light yellow-green colour (sericite?). Float in talus | float | DH | 122912 | 0.001 | 1 | 0.2 | 1.1 | 2 | 10 | 350 | 0.5 | 2 | 0.25 | 0.5 | 1 | 11 | 11 | 2.9 | 10 | 1 | 0.31 | 20 | 0.75 | 225 | 3 | 0.18 | 1 | 740 | 11 | 0.45 | 2 | 5 | 135 | 20 | 0.03 | 10 | 10 | 59 | 10 | 29 | WH15096954
122913 | rock |  | UTM | NAD83 | 8v | 527364 | 6773899 | Camp 2 | rusty-weathering, white, bleached stal tuff w sl clay-altered groundmass and mafics | float | DH | 122913 | 0.001 | 1 | 0.2 | 0.88 | 2 | 10 | 170 | 0.5 | 2 | 0.22 | 0.5 | 1 | 16 | 3 | 2.81 | 10 | 1 | 0.21 | 20 | 0.43 | 188 | 2 | 0.14 | 1 | 870 | 8 | 0.4 | 2 | 5 | 56 | 20 | 0.06 | 10 | 10 | 75 | 10 | 22 | WH15096954
122914 | rock |  | UTM | NAD83 | 8v | 527542 | 6773781 | Camp 2 | pervasively bleached tuff w limonitic fract. No flag in field. | float | DH | 122914 | 0.001 | 1 | 0.2 | 1.02 | 16 | 10 | 140 | 0.5 | 2 | 0.19 | 0.5 | 1 | 11 | 9 | 2.14 | 10 | 1 | 0.2 | 10 | 0.56 | 130 | 2 | 0.1 | 1 | 340 | 5 | 0.27 | 2 | 4 | 58 | 20 | 0.02 | 10 | 10 | 50 | 10 | 14 | WH15096954
122915 | rock |  | UTM | NAD83 | 8v | 528292 | 6773810 | Camp 2 | altered intrusive rx, limonitic, some thin hairline veinlets w narrow bleached haloes | o/c | DH | 122915 | 0.001 | 1 | 0.2 | 0.49 | 4 | 10 | 40 | 0.5 | 2 | 1.17 | 0.5 | 2 | 8 | 13 | 1.32 | 10 | 1 | 0.09 | 10 | 0.05 | 144 | 1 | 0.04 | 5 | 590 | 4 | 0.02 | 2 | 2 | 54 | 20 | 0.01 | 10 | 10 | 19 | 10 | 21 | WH15096954
122916 | rock |  | UTM | NAD83 | 8v | 528134 | 6773810 | Camp 2 | zone of intense qtz stockwork and brecciation in altered intrusive rx, like stn across swamp. | o/c | DH | 122916 | 0.194 | 194 | 0.5 | 0.27 | 19 | 10 | 180 | 0.5 | 2 | 0.07 | 0.5 | 3 | 14 | 36 | 0.95 | 10 | 1 | 0.05 | 10 | 0.03 | 177 | 1 | 0.01 | 3 | 90 | 2 | 0.02 | 12 | 3 | 10 | 20 | 0.01 | 10 | 10 | 18 | 10 | 16 | WH15096954
122917 | rock |  | UTM | NAD83 | 8v | 527911 | 6773314 | Camp 2 | float of orange lapilli lithic tuff at camp, some fx altered green. | float | DH | 122917 | 0.001 | 1 | 0.2 | 0.75 | 2 | 10 | 470 | 0.5 | 2 | 0.28 | 0.5 | 1 | 3 | 1 | 0.36 | 10 | 1 | 0.24 | 30 | 0.12 | 170 | 1 | 0.81 | 1 | 120 | 10 | 0.02 | 2 | 1 | 23 | 20 | 0.01 | 10 | 10 | 3 | 10 | 19 | WH15096954
Q009315 | rock | 2016-08-08 | UTM | NAD83 | 8v | 523540 | 6767412 | camp16-1 | Quartz vein, grab sample from cliff outcrop of grussy granodiorite. White - light grey fine grained quartz veining </= 2cm wide. Crude banding, diss pyrite on margins + limonite, and tr diss galena (or other grey sulfides). | grab | RH | Q009315 | 0.16 | 160 | 5.2 | 0.3 | 33 | 10 | 450 | 0.5 | 2 | 0.49 | 27.9 | 5 | 9 | 182 | 1.32 | 10 | 1 | 0.13 | 20 | 0.15 | 575 | 7 | 0.01 | 3 | 220 | 753 | 0.49 | 31 | 1 | 14 | 20 | 0.01 | 10 | 10 | 4 | 10 | 2130 | WH16131821
Q009316 | rock | 2016-08-08 | UTM | NAD83 | 8v | 523626 | 6767420 | camp16-1 | Float; talus from cliff outcrop of argillic altered granodiorite(?) with 1-3% diss pyrite | float | RH | Q009316 | 0.107 | 107 | 5.1 | 0.3 | 29 | 10 | 920 | 0.5 | 2 | 0.12 | 0.5 | 4 | 6 | 7 | 1.74 | 10 | 1 | 0.12 | 20 | 0.03 | 639 | 2 | 0.01 | 4 | 230 | 36 | 0.19 | 3 | 1 | 24 | 20 | 0.01 | 10 | 10 | 8 | 10 | 39 | WH16131821
Q009317 | rock | 2016-08-09 | UTM | NAD83 | 8v | 521839 | 6766444 | camp16-1 | limonite weathering aphanitic felsic - rhyolite dyke rubble, minor white qtz veining, tr diss py. | float | RH | Q009317 | 0.619 | 619 | 0.2 | 0.45 | 4 | 10 | 90 | 0.5 | 2 | 0.06 | 0.5 | 4 | 8 | 29 | 1.87 | 10 | 1 | 0.16 | 20 | 0.03 | 135 | 1 | 0.02 | 5 | 190 | 4 | 0.01 | 2 | 2 | 8 | 20 | 0.01 | 10 | 10 | 20 | 10 | 20 | WH16131821
Q009318 | rock | 2016-08-09 | UTM | NAD83 | 8v | 521866 | 6766450 | camp16-1 | Aphanitic rhyolite, qtz veining (as Q009317) rubble and clay collected at 2015 anomalous soil sample. | float | RH | Q009318 | 0.007 | 7 | 0.2 | 0.73 | 2 | 10 | 70 | 0.5 | 2 | 0.2 | 0.5 | 2 | 3 | 12 | 0.71 | 10 | 1 | 0.08 | 10 | 0.07 | 81 | 1 | 0.04 | 2 | 340 | 5 | 0.01 | 2 | 1 | 14 | 20 | 0.01 | 10 | 10 | 6 | 10 | 12 | WH16131821
Q009319 | rock | 2016-08-09 | UTM | NAD83 | 8v | 521463 | 6766462 | camp16-1 | Limonite coated, fault (breccia?); angular maroon - tan siliceous clasts in limonite rock flour matrix. Fairly abundant in gully, felsic dyke rock and glacial exotic float also present. | float | RH | Q009319 | 0.001 | 1 | 0.2 | 0.65 | 15 | 10 | 160 | 0.6 | 2 | 0.08 | 0.5 | 11 | 14 | 14 | 3.55 | 10 | 1 | 0.01 | 20 | 0.02 | 975 | 1 | 0.01 | 14 | 760 | 5 | 0.01 | 2 | 5 | 5 | 20 | 0.01 | 10 | 10 | 106 | 10 | 61 | WH16131821
Q009320 | rock | 2016-09-23 | UTM | NAD83 | 8v | 528093 | 6774128 | Nooc Cl | White weathering, well foliated almost sheared felsic epiclastic (Open Creek volcanic), rhyolite, dacite, shale clasts, possibly very fine grained diss sulfides | grab | RH | Q009320 | 0.001 | 1 | 0.2 | 1.02 | 4 | 10 | 220 | 0.5 | 2 | 1 | 0.5 | 6 | 10 | 10 | 2.47 | 10 | 1 | 0.16 | 20 | 0.35 | 652 | 1 | 0.05 | 7 | 820 | 75 | 0.05 | 2 | 6 | 49 | 20 | 0.03 | 10 | 10 | 45 | 10 | 167 | WH16163702
Q009321 | rock | 2016-09-23 | UTM | NAD83 | 8v | 528218 | 6773844 | Nooc Cl | Grab from small outcrop of brown calcareous sandstone-siltstone, weakly brecciated and qtz-calcite veined, trace pyrite. | grab | RH | Q009321 | 0.006 | 6 | 0.2 | 0.53 | 41 | 10 | 60 | 0.5 | 2 | 4.7 | 0.5 | 9 | 13 | 32 | 2.55 | 10 | 1 | 0.11 | 10 | 1.67 | 626 | 1 | 0.01 | 14 | 200 | 46 | 0.03 | 2 | 5 | 385 | 20 | 0.01 | 10 | 10 | 36 | 10 | 88 | WH16163702
Q009322 | rock | 2016-09-24 | UTM | NAD83 | 8v | 528131 | 6773817 | Nooc Cl | Rough chip 4 m horizontally across outcrop of brecciated snadstone cut by qtz - calcite veining in brittle fractures. Looks late, high level and tectonic related. | grab | RH | Q009322 | 0.373 | 373 | 0.7 | 0.45 | 18 | 10 | 40 | 0.5 | 2 | 0.15 | 0.5 | 10 | 14 | 64 | 2.78 | 10 | 1 | 0.09 | 10 | 0.08 | 540 | 1 | 0.01 | 13 | 530 | 23 | 0.01 | 5 | 10 | 14 | 20 | 0.01 | 10 | 10 | 45 | 10 | 67 | WH16163702
Q009323 | rock | 2016-09-24 | UTM | NAD83 | 8v | 528306 | 6773735 | Nooc Cl | Subcrop of feldspar phyric andesite cross cut by fine grained light grained light grey white qtz veinlets. | float | RH | Q009323 | 0.014 | 14 | 0.2 | 0.39 | 19 | 10 | 790 | 0.5 | 2 | 1.59 | 0.5 | 3 | 12 | 14 | 1.3 | 10 | 1 | 0.04 | 10 | 0.5 | 303 | 1 | 0.01 | 10 | 360 | 20 | 0.05 | 2 | 2 | 94 | 20 | 0.01 | 10 | 10 | 13 | 10 | 30 | WH16163702
Q009324 | rock | 2016-09-24 | UTM | NAD83 | 8v | 528481 | 6773690 | Nooc Cl | SE end of low hump - hill of grey limestone, weakly altered, fine grained minor calcite veinlets. | grab | RH | Q009324 | 0.001 | 1 | 0.2 | 0.03 | 4 | 10 | 10 | 0.5 | 2 | 25 | 0.5 | 1 | 8 | 2 | 0.13 | 10 | 1 | 0.02 | 10 | 0.1 | 119 | 1 | 0.01 | 1 | 170 | 9 | 0.01 | 2 | 1 | 311 | 20 | 0.01 | 10 | 10 | 5 | 10 | 15 | WH16163702