## Analytical Data
Workorder |  | WH16193226
| Method | WEI-21 | Au-ICP21 | ME-ICP41 | ME-ICP41 | ME-ICP41 | ME-ICP41 | ME-ICP41 | ME-ICP41 | ME-ICP41 | ME-ICP41 | ME-ICP41 | ME-ICP41 | ME-ICP41 | ME-ICP41 | ME-ICP41 | ME-ICP41 | ME-ICP41 | ME-ICP41 | ME-ICP41 | ME-ICP41 | ME-ICP41 | ME-ICP41 | ME-ICP41 | ME-ICP41 | ME-ICP41 | ME-ICP41 | ME-ICP41 | ME-ICP41 | ME-ICP41 | ME-ICP41 | ME-ICP41 | ME-ICP41 | ME-ICP41 | ME-ICP41 | ME-ICP41 | ME-ICP41 | ME-ICP41 | Au-AA13
| Analyte | Recvd Wt. | Au | Ag | Al | As | B | Ba | Be | Bi | Ca | Cd | Co | Cr | Cu | Fe | Ga | Hg | K | La | Mg | Mn | Mo | Na | Ni | P | Pb | S | Sb | Sc | Sr | Th | Ti | Tl | U | V | W | Zn | Au
|  | kg | ppm | ppm | % | ppm | ppm | ppm | ppm | ppm | % | ppm | ppm | ppm | ppm | % | ppm | ppm | % | ppm | % | ppm | ppm | % | ppm | ppm | ppm | % | ppm | ppm | ppm | ppm | % | ppm | ppm | ppm | ppm | ppm | ppm
Sequence | Description | 0.02 | 0.001 | 0.2 | 0.01 | 2 | 10 | 10 | 0.5 | 2 | 0.01 | 0.5 | 1 | 1 | 1 | 0.01 | 10 | 1 | 0.01 | 10 | 0.01 | 5 | 1 | 0.01 | 1 | 10 | 2 | 0.01 | 2 | 1 | 1 | 20 | 0.01 | 10 | 10 | 1 | 10 | 2 | 0.03
001 | R551661 | 1.39 | <0.001 | <0.2 | 0.65 | 7 | <10 | 90 | <0.5 | 2 | 0.07 | <0.5 | 9 | 19 | 11 | 1.6 | <10 | 1 | 0.12 | <10 | 0.21 | 902 | 1 | 0.01 | 24 | 290 | 3 | <0.01 | <2 | 2 | 7 | <20 | 0.04 | <10 | <10 | 27 | <10 | 25
002 | R551662 | 1.12 | <0.001 | 0.2 | 0.98 | 2 | <10 | 290 | <0.5 | <2 | 0.3 | <0.5 | 6 | 39 | 33 | 2.25 | <10 | 1 | 0.34 | 10 | 0.49 | 268 | 2 | 0.03 | 16 | 1000 | <2 | 0.14 | <2 | 3 | 23 | <20 | 0.05 | <10 | <10 | 69 | <10 | 63
003 | R551663 | 0.47 | 0.002 | 0.2 | 0.74 | 1580 | <10 | 130 | 0.5 | 2 | 0.19 | 0.7 | 14 | 29 | 40 | 2.4 | <10 | 1 | 0.06 | 10 | 0.12 | 566 | 2 | 0.02 | 32 | 710 | 6 | <0.01 | 8 | 4 | 11 | <20 | 0.02 | <10 | <10 | 52 | <10 | 94
004 | R551664 | 1.37 | <0.001 | <0.2 | 0.94 | 5 | <10 | 80 | <0.5 | <2 | 0.63 | <0.5 | 8 | 43 | 18 | 1.63 | <10 | 1 | 0.08 | <10 | 0.75 | 252 | <1 | 0.07 | 12 | 430 | 4 | <0.01 | <2 | 4 | 10 | <20 | 0.16 | <10 | <10 | 37 | <10 | 22
005 | R551665 | 0.72 | <0.001 | <0.2 | 2.68 | 2 | <10 | 930 | <0.5 | <2 | 0.79 | <0.5 | 7 | 11 | 35 | 4.63 | 10 | <1 | 1.85 | 20 | 1.58 | 733 | 3 | 0.05 | 6 | 3480 | 6 | 0.1 | <2 | 4 | 72 | <20 | 0.36 | <10 | <10 | 93 | <10 | 136
006 | R551666 | 1.38 | <0.001 | <0.2 | 0.2 | 3 | <10 | 40 | <0.5 | 3 | 0.03 | <0.5 | <1 | 6 | 4 | 0.68 | <10 | 1 | 0.1 | <10 | 0.02 | 128 | <1 | 0.04 | <1 | 60 | 7 | <0.01 | <2 | 2 | 2 | <20 | 0.01 | <10 | <10 | 2 | <10 | 15
007 | R551667 | 1.13 | <0.001 | <0.2 | 1.42 | <2 | <10 | 70 | <0.5 | 3 | 0.69 | <0.5 | 10 | 66 | 9 | 2.44 | <10 | 1 | 0.11 | <10 | 1.16 | 425 | <1 | 0.12 | 22 | 810 | 5 | 0.02 | <2 | 5 | 11 | <20 | 0.11 | <10 | <10 | 87 | <10 | 63
008 | R551668 | 1.25 | <0.001 | <0.2 | 0.74 | 4 | <10 | 110 | <0.5 | <2 | 0.2 | <0.5 | 7 | 21 | 36 | 1.87 | <10 | <1 | 0.21 | 20 | 0.29 | 289 | 1 | 0.03 | 23 | 490 | 7 | <0.01 | <2 | 3 | 10 | <20 | 0.03 | <10 | <10 | 24 | <10 | 29
009 | R551669 | 0.97 | <0.001 | <0.2 | 1.16 | <2 | <10 | 180 | <0.5 | <2 | 0.23 | <0.5 | 3 | 32 | 15 | 2.18 | <10 | 1 | 0.75 | 10 | 0.62 | 363 | 1 | 0.03 | 7 | 530 | 2 | 0.01 | <2 | 2 | 19 | <20 | 0.14 | <10 | <10 | 42 | <10 | 62
010 | R551670 | 0.08 | 6.1 | 18.4 | 1.27 | 335 | <10 | 30 | <0.5 | 5 | 0.82 | 7.2 | 12 | 35 | 753 | 5.84 | <10 | 1 | 0.17 | <10 | 0.58 | 497 | 14 | 0.07 | 32 | 560 | 631 | 3.2 | 7 | 4 | 36 | <20 | 0.07 | <10 | <10 | 46 | <10 | 1295 | 3.87
011 | R551671 | 2.09 | 0.005 | <0.2 | 0.55 | <2 | <10 | 260 | <0.5 | 2 | 0.77 | <0.5 | 5 | 69 | 32 | 1.44 | <10 | 1 | 0.03 | <10 | 0.47 | 228 | 2 | 0.03 | 8 | 1400 | <2 | 0.01 | <2 | 4 | 13 | <20 | 0.12 | <10 | <10 | 39 | <10 | 16
012 | R551672 | 0.47 | <0.001 | <0.2 | 0.03 | 11 | <10 | 10 | <0.5 | 3 | 0.02 | <0.5 | <1 | 14 | 2 | 0.66 | <10 | 1 | <0.01 | <10 | 0.01 | 74 | <1 | 0.01 | 1 | 50 | <2 | <0.01 | <2 | <1 | 1 | <20 | <0.01 | <10 | <10 | 2 | <10 | 2
013 | R551673 | 0.86 | 0.004 | 0.2 | 2.11 | <2 | <10 | 950 | <0.5 | 4 | 2.91 | <0.5 | 29 | 110 | 69 | 3.55 | 10 | <1 | 1.26 | 10 | 1.8 | 331 | <1 | 0.25 | 89 | 2940 | 4 | <0.01 | <2 | 4 | 392 | <20 | 0.52 | <10 | <10 | 78 | <10 | 75
014 | R551674 | 0.39 | <0.001 | <0.2 | 1.61 | 2 | <10 | 50 | <0.5 | <2 | 1.19 | <0.5 | 15 | 79 | 13 | 2.02 | <10 | <1 | 0.08 | <10 | 1.57 | 502 | <1 | 0.03 | 43 | 260 | 7 | <0.01 | <2 | 3 | 19 | <20 | 0.09 | <10 | <10 | 29 | <10 | 47
015 | R551675 | 1.42 | <0.001 | <0.2 | 0.28 | 3 | <10 | 3170 | 1.2 | <2 | 5.15 | <0.5 | 4 | 8 | 5 | 4.04 | <10 | 1 | 0.08 | 40 | 0.2 | 966 | 2 | 0.01 | 5 | 210 | 13 | 0.07 | <2 | 9 | 149 | <20 | 0.01 | <10 | <10 | 57 | <10 | 90
016 | R551676 | 1.3 | 0.001 | <0.2 | 0.86 | <2 | <10 | 30 | <0.5 | <2 | 0.92 | <0.5 | 13 | 18 | 87 | 2.02 | <10 | 1 | 0.05 | <10 | 0.47 | 382 | <1 | 0.16 | 10 | 570 | <2 | <0.01 | <2 | 7 | 12 | <20 | 0.11 | <10 | <10 | 86 | <10 | 45
017 | R551677 | 2.67 | 0.002 | <0.2 | 1.42 | <2 | <10 | 70 | <0.5 | <2 | 2.05 | <0.5 | 6 | 8 | 53 | 4.49 | 10 | 1 | 0.07 | <10 | 0.73 | 606 | <1 | 0.2 | 3 | 4710 | <2 | 0.09 | <2 | 13 | 25 | <20 | 0.15 | <10 | <10 | 74 | <10 | 38
018 | R551678 | 0.07 | 0.001 | 0.2 | 1.37 | <2 | <10 | 120 | <0.5 | <2 | 0.79 | <0.5 | 6 | 15 | 60 | 2.67 | <10 | 1 | 0.19 | 10 | 0.57 | 313 | 2 | 0.16 | 7 | 670 | 3 | <0.01 | <2 | 2 | 63 | <20 | 0.11 | <10 | <10 | 108 | 10 | 34
019 | R551679 | 1.35 | <0.001 | <0.2 | 1.03 | 9 | <10 | 130 | <0.5 | 2 | 1.9 | <0.5 | 14 | 67 | 46 | 2.19 | <10 | 1 | 0.09 | 10 | 0.83 | 288 | <1 | 0.21 | 89 | 2580 | 2 | <0.01 | <2 | 5 | 84 | <20 | 0.34 | <10 | <10 | 58 | <10 | 28
020 | R551680 | 0.07 | <0.001 | <0.2 | 1.35 | <2 | <10 | 120 | <0.5 | 3 | 0.78 | <0.5 | 7 | 14 | 60 | 2.59 | <10 | 1 | 0.19 | 10 | 0.56 | 313 | 2 | 0.15 | 7 | 670 | 3 | <0.01 | <2 | 2 | 61 | <20 | 0.11 | <10 | <10 | 106 | 10 | 33
021 | R551681 | 2.56 | <0.001 | <0.2 | 0.58 | <2 | <10 | 1300 | 0.9 | <2 | 1.36 | <0.5 | 3 | 8 | 5 | 2.23 | <10 | <1 | 0.37 | 40 | 0.23 | 397 | 1 | 0.03 | 2 | 290 | 4 | 0.02 | <2 | 5 | 58 | <20 | 0.04 | <10 | <10 | 26 | <10 | 48