## Sheet1
Sample Number | Grant Number | Ag_ppm | Al_% | As_ppm | Au_ppb | B_ppm | Ba_ppm | Be_ppm | Bi_ppm | Br_ppm | Ca_% | Cd_ppm | Ce_ppm | Cl_% | Co_ppm | Cr_ppm | Cs_ppm | Cu_ppm | Dy_ppm | Er_ppm | Eu_ppm | F_% | Fe_% | Ga_ppm | Gd_ppm | Ge_ppm | Hf_ppm | Hg_ppm | Ho_ppm | In_ppm | K_% | La_ppm | Li_ppm | Lu_ppm | Mg_% | Mn_ppm | Mo_ppm | Na_% | Nb_ppm | Nd_ppm | Ni_ppm | Os_ppb | P_% | Pb_ppm | Pd_ppb | Pr_ppm | Pt_ppb | Rb_ppm | Re_ppm | Rh_ppb | Ru_ppb | S_% | Sb_ppm | Sc_ppm | Se_ppm | Si_% | Sm_ppm | Sn_ppm | Sr_ppm | Ta_ppm | Tb_ppm | Te_ppm | Th_ppm | Ti_% | Tl_ppm | Tm_ppm | U_ppm | V_ppm | W_ppm | Y_ppm | Yb_ppm | Zn_ppm | Zr_ppm
94ATL001 | YB48765 | 0.4 | 0.98 | 20 | 2.5 |  | 790 |  | 2.5 |  | 1.52 | 2 |  |  | 12 | 19 |  | 41 |  |  |  |  | 2.61 | [11 empty] | 0.55 | 706 | 1 | 0.005 |  |  | 27 |  | 650 | 46 | [8 empty] | 10 |  |  |  |  | 5 | 40 |  |  |  |  | 0.01 |  |  | 10 | 42 | 5 | 5 |  | 138
94ATL006 | YB48765 | 0.4 | 1.21 | 20 | 2.5 |  | 395 |  | 2.5 |  | 1.58 | 3 |  |  | 13 | 21 |  | 52 |  |  |  |  | 2.34 | [11 empty] | 0.56 | 449 | 9 | 0.005 |  |  | 50 |  | 900 | 68 | [8 empty] | 10 |  |  |  |  | 5 | 22 |  |  |  |  | 0.01 |  |  | 5 | 74 | 5 | 10 |  | 257
94ATR003 | YB41183 | 184.6 | 0.03 | 3015 | 5 |  | 80 |  | 2.5 |  | 0.06 | 39 |  |  | 2 | 304 |  | 4121 |  |  |  |  | 0.48 | [11 empty] | 0.01 | 35 | 15 | 0.01 |  |  | 17 |  | 320 | 1686 | [8 empty] | 1750 |  |  |  |  | 5 | 2 |  |  |  |  | 0.005 |  |  | 10 | 2 | 5 | 0.5 |  | 380
AR091410_T10_0_1 | YB41193 | 4.114284 |  |  | 0.5 | [12 empty] | 100 | [25 empty] | 300 | [27 empty] | 800
AR091410_T10_1_2 | YB41193 | 1.371428 |  |  | 0.5 | [12 empty] | 100 | [25 empty] | 300 | [27 empty] | 500
AR091410_T10_10_11 | YB41193 | 4.114284 |  |  | 0.5 | [12 empty] | 100 | [25 empty] | 400 | [27 empty] | 200
AR091410_T10_11_12 | YB41193 | 4.114284 |  |  | 0.5 | [12 empty] | 100 | [25 empty] | 300 | [27 empty] | 200
AR091410_T10_12_13 | YB41193 | 6.171426 |  |  | 0.5 | [12 empty] | 50 | [25 empty] | 400 | [27 empty] | 200
AR091410_T10_13_14 | YB41193 | 3.42857 |  |  | 0.5 | [12 empty] | 50 | [25 empty] | 400 | [27 empty] | 200
AR091410_T10_14_15 | YB41193 | 7.542854 |  |  | 0.5 | [12 empty] | 50 | [25 empty] | 400 | [27 empty] | 1100
AR091410_T10_15_16 | YB41193 | 8.914282 |  |  | 0.5 | [12 empty] | 50 | [25 empty] | 400 | [27 empty] | 2200
AR091410_T10_16_17 | YB41193 | 7.542854 |  |  | 0.5 | [12 empty] | 50 | [25 empty] | 500 | [27 empty] | 2100
AR091410_T10_17_18 | YB41193 | 2.742856 |  |  | 0.5 | [12 empty] | 100 | [25 empty] | 600 | [27 empty] | 2500
AR091410_T10_18_19 | YB41193 | 6.171426 |  |  | 0.5 | [12 empty] | 100 | [25 empty] | 500 | [27 empty] | 2300
AR091410_T10_19_20 | YB41193 | 6.85714 |  |  | 0.5 | [12 empty] | 100 | [25 empty] | 800 | [27 empty] | 3000
AR091410_T10_2_3 | YB41193 | 0.685714 |  |  | 0.5 | [12 empty] | 100 | [25 empty] | 300 | [27 empty] | 1100
AR091410_T10_20_21 | YB41193 | 3.42857 |  |  | 0.5 | [12 empty] | 100 | [25 empty] | 800 | [27 empty] | 2700
AR091410_T10_21_22 | YB41193 | 4.114284 |  |  | 0.5 | [12 empty] | 100 | [25 empty] | 300 | [27 empty] | 1200
AR091410_T10_22_23 | YB41193 | 4.799998 |  |  | 0.5 | [12 empty] | 100 | [25 empty] | 300 | [27 empty] | 500
AR091410_T10_23_24 | YB41193 | 4.114284 |  |  | 0.5 | [12 empty] | 100 | [25 empty] | 300 | [27 empty] | 800
AR091410_T10_24_25 | YB41193 | 3.42857 |  |  | 0.5 | [12 empty] | 100 | [25 empty] | 300 | [27 empty] | 500
AR091410_T10_25_26 | YB41193 | 3.42857 |  |  | 0.5 | [12 empty] | 100 | [25 empty] | 400 | [27 empty] | 100
AR091410_T10_26_27 | YB41193 | 1.371428 |  |  | 0.5 | [12 empty] | 100 | [25 empty] | 400 | [27 empty] | 200
AR091410_T10_27_28 | YB41193 | 3.42857 |  |  | 0.5 | [12 empty] | 100 | [25 empty] | 400 | [27 empty] | 200
AR091410_T10_28_29 | YB41193 | 0.685714 |  |  | 0.5 | [12 empty] | 100 | [25 empty] | 400 | [27 empty] | 200
AR091410_T10_29_30 | YB41193 | 3.42857 |  |  | 0.5 | [12 empty] | 100 | [25 empty] | 400 | [27 empty] | 200
AR091410_T10_3_4 | YB41193 | 2.742856 |  |  | 0.5 | [12 empty] | 100 | [25 empty] | 300 | [27 empty] | 1700
AR091410_T10_4_5 | YB41193 | 2.057142 |  |  | 0.5 | [12 empty] | 200 | [25 empty] | 300 | [27 empty] | 2400
AR091410_T10_5_6 | YB41193 | 3.42857 |  |  | 0.5 | [12 empty] | 400 | [25 empty] | 300 | [27 empty] | 4400
AR091410_T10_6_7 | YB41193 | 0.685714 |  |  | 0.5 | [12 empty] | 300 | [25 empty] | 400 | [27 empty] | 2600
AR091410_T10_7_8 | YB41193 | 5.485712 |  |  | 0.5 | [12 empty] | 200 | [25 empty] | 400 | [27 empty] | 2000
AR091410_T10_8_9 | YB41193 | 4.799998 |  |  | 0.5 | [12 empty] | 100 | [25 empty] | 300 | [27 empty] | 600
AR091410_T10_9_10 | YB41193 | 1.371428 |  |  | 0.5 | [12 empty] | 100 | [25 empty] | 400 | [27 empty] | 200
AR091410_T2_0.23_2.5 | YB41190 | 29.485702 |  |  | 0.5 | [12 empty] | 2000 | [25 empty] | 8800 | [27 empty] | 700
AR091410_T2_0_0.23 | YB41190 | 52.799978 |  |  | 0.5 | [12 empty] | 200 | [25 empty] | 1100 | [27 empty] | 100
AR091410_T2_10.6_11.6 | YB41190 | 15.771422 |  |  | 0.5 | [12 empty] | 100 | [25 empty] | 900 | [27 empty] | 200
AR091410_T2_11.6_12.6 | YB41190 | 3.42857 |  |  | 0.5 | [12 empty] | 100 | [25 empty] | 800 | [27 empty] | 200
AR091410_T2_12.6_13.6 | YB41190 | 10.28571 |  |  | 0.5 | [12 empty] | 200 | [25 empty] | 1200 | [27 empty] | 400
AR091410_T2_13.6_14.6 | YB41190 | 10.971424 |  |  | 0.5 | [12 empty] | 400 | [25 empty] | 1500 | [27 empty] | 200
AR091410_T2_14.6_15.6 | YB41190 | 17.14285 |  |  | 0.5 | [12 empty] | 2100 | [25 empty] | 5900 | [27 empty] | 1700
AR091410_T2_15.6_16.6 | YB41190 | 8.228568 |  |  | 0.5 | [12 empty] | 200 | [25 empty] | 1100 | [27 empty] | 400
AR091410_T2_16.6_17.6 | YB41190 | 19.885706 |  |  | 0.5 | [12 empty] | 200 | [25 empty] | 1000 | [27 empty] | 3000
AR091410_T2_17.6_18.6 | YB41190 | 6.85714 |  |  | 0.5 | [12 empty] | 2000 | [25 empty] | 700 | [27 empty] | 200
AR091410_T2_2.5_3.5 | YB41190 | 28.114274 |  |  | 137.1428 | [12 empty] | 300 | [25 empty] | 1500 | [27 empty] | 100
AR091410_T2_3.5_4.5 | YB41190 | 19.199992 |  |  | 0.5 | [12 empty] | 300 | [25 empty] | 1600 | [27 empty] | 1000
AR091410_T2_4.5_5.5 | YB41190 | 21.942848 |  |  | 0.5 | [12 empty] | 1000 | [25 empty] | 5100 | [27 empty] | 4000
AR091410_T2_5.5_6.1 | YB41190 | 1162.28523 |  |  | 0.5 | [12 empty] | 2200 | [25 empty] | 32000 | [27 empty] | 200
AR091410_T2_6.1_6.27 | YB41190 | 2371.884726 |  |  | 0.5 | [12 empty] | 30800 | [25 empty] | 611200 | [27 empty] | 2700
AR091410_T2_6.27_6.9 | YB41190 | 781.028246 |  |  | 0.5 | [12 empty] | 3600 | [25 empty] | 305600 | [27 empty] | 200
AR091410_T2_6.9_7.6 | YB41190 | 1298.056602 |  |  | 0.5 | [12 empty] | 19300 | [25 empty] | 38800 | [27 empty] | 2200
AR091410_T2_7.6_8.6 | YB41190 | 119.99995 |  |  | 0.5 | [12 empty] | 500 | [25 empty] | 4300 | [27 empty] | 100
AR091410_T2_8.6_9.6 | YB41190 | 9.599996 |  |  | 0.5 | [12 empty] | 200 | [25 empty] | 1100 | [27 empty] | 100
AR091410_T2_9.6_10.6 | YB41190 | 26.057132 |  |  | 0.5 | [12 empty] | 200 | [25 empty] | 1300 | [27 empty] | 200
AR091410_T3_0_1 | YB41190 | 15.085708 |  |  | 0.5 | [12 empty] | 700 | [25 empty] | 1800 | [27 empty] | 300
AR091410_T3_1_2 | YB41190 | 13.71428 |  |  | 0.5 | [12 empty] | 1400 | [25 empty] | 3300 | [27 empty] | 500
AR091410_T3_10_11 | YB41190 | 23.99999 |  |  | 0.5 | [12 empty] | 1400 | [25 empty] | 3900 | [27 empty] | 400
AR091410_T3_11_12 | YB41190 | 35.657128 |  |  | 0.5 | [12 empty] | 1900 | [25 empty] | 4000 | [27 empty] | 400
AR091410_T3_12_13 | YB41190 | 24.685704 |  |  | 0.5 | [12 empty] | 2400 | [25 empty] | 3600 | [27 empty] | 500
AR091410_T3_13_14 | YB41190 | 10.28571 |  |  | 0.5 | [12 empty] | 300 | [25 empty] | 800 | [27 empty] | 300
AR091410_T3_14_15 | YB41190 | 13.028566 |  |  | 0.5 | [12 empty] | 300 | [25 empty] | 1000 | [27 empty] | 400
AR091410_T3_15_16 | YB41190 | 6.171426 |  |  | 0.5 | [12 empty] | 200 | [25 empty] | 700 | [27 empty] | 100
AR091410_T3_16_17 | YB41190 | 6.85714 |  |  | 0.5 | [12 empty] | 200 | [25 empty] | 700 | [27 empty] | 100
AR091410_T3_17_18 | YB41190 | 8.228568 |  |  | 0.5 | [12 empty] | 300 | [25 empty] | 700 | [27 empty] | 100
AR091410_T3_18_19 | YB41190 | 4.799998 |  |  | 0.5 | [12 empty] | 300 | [25 empty] | 600 | [27 empty] | 400
AR091410_T3_19_20 | YB41190 | 2.399999 |  |  | 0.5 | [12 empty] | 400 | [25 empty] | 900 | [27 empty] | 200
AR091410_T3_2_3 | YB41190 | 16.457136 |  |  | 0.5 | [12 empty] | 800 | [25 empty] | 2600 | [27 empty] | 400
AR091410_T3_20_21 | YB41190 | 21.942848 |  |  | 0.5 | [12 empty] | 400 | [25 empty] | 1200 | [27 empty] | 300
AR091410_T3_21_22 | YB41190 | 13.028566 |  |  | 0.5 | [12 empty] | 200 | [25 empty] | 700 | [27 empty] | 100
AR091410_T3_22_23 | YB41190 | 9.599996 |  |  | 0.5 | [12 empty] | 300 | [25 empty] | 900 | [27 empty] | 200
AR091410_T3_3_4 | YB41190 | 17.14285 |  |  | 0.5 | [12 empty] | 1200 | [25 empty] | 3600 | [27 empty] | 400
AR091410_T3_4_5 | YB41190 | 28.799988 |  |  | 0.5 | [12 empty] | 4100 | [25 empty] | 5700 | [27 empty] | 700
AR091410_T3_5_6 | YB41190 | 28.114274 |  |  | 0.5 | [12 empty] | 4000 | [25 empty] | 5000 | [27 empty] | 800
AR091410_T3_6_7 | YB41190 | 15.771422 |  |  | 0.5 | [12 empty] | 1300 | [25 empty] | 2800 | [27 empty] | 500
AR091410_T3_7_8 | YB41190 | 23.99999 |  |  | 0.5 | [12 empty] | 1700 | [25 empty] | 3500 | [27 empty] | 400
AR091410_T3_8_9 | YB41190 | 15.771422 |  |  | 0.5 | [12 empty] | 1900 | [25 empty] | 4500 | [27 empty] | 500
AR091410_T3_9_10 | YB41190 | 15.085708 |  |  | 0.5 | [12 empty] | 700 | [25 empty] | 3300 | [27 empty] | 400
AR091410_T6_0_1 | YB41193 | 10.28571 | [15 empty] | 1800 | [25 empty] | 2900 | [27 empty] | 200
AR091410_T6_1_2 | YB41193 | 23.314276 |  |  | 0.5 | [12 empty] | 900 | [25 empty] | 1800 | [27 empty] | 300
AR091410_T6_10_11 | YB41193 | 252.342752 |  |  | 0.5 | [12 empty] | 5100 | [25 empty] | 35000 | [27 empty] | 100
AR091410_T6_11_12 | YB41193 | 103.542814 |  |  | 0.5 | [12 empty] | 4700 | [25 empty] | 41000 | [27 empty] | 100
AR091410_T6_12_13 | YB41193 | 407.99983 | [15 empty] | 6800 | [25 empty] | 63000 | [27 empty] | 100
AR091410_T6_13_14 | YB41193 | 100.114244 |  |  | 0.5 | [12 empty] | 7100 | [25 empty] | 49000 | [27 empty] | 100
AR091410_T6_14_15 | YB41193 | 26.057132 |  |  | 0.5 | [12 empty] | 9800 | [25 empty] | 28100 | [27 empty] | 1000
AR091410_T6_15_16 | YB41193 | 24.685704 |  |  | 0.5 | [12 empty] | 5200 | [25 empty] | 19600 | [27 empty] | 300
AR091410_T6_16_17 | YB41193 | 30.171416 |  |  | 0.5 | [12 empty] | 4300 | [25 empty] | 16100 | [27 empty] | 400
AR091410_T6_17_18 | YB41193 | 23.314276 |  |  | 0.5 | [12 empty] | 4300 | [25 empty] | 12900 | [27 empty] | 600
AR091410_T6_18_19 | YB41193 | 10.971424 | [15 empty] | 4000 | [25 empty] | 15500 | [27 empty] | 700
AR091410_T6_19_20 | YB41193 | 9.599996 | [15 empty] | 3400 | [25 empty] | 6600 | [27 empty] | 1000
AR091410_T6_2_3 | YB41193 | 13.71428 |  |  | 0.5 | [12 empty] | 1100 | [25 empty] | 900 | [27 empty] | 100
AR091410_T6_20_21 | YB41193 | 8.228568 |  |  | 1234.2852 | [12 empty] | 3700 | [25 empty] | 11500 | [27 empty] | 500
AR091410_T6_21_22 | YB41193 | 15.085708 | [15 empty] | 1000 | [25 empty] | 10100 | [27 empty] | 100
AR091410_T6_22_23 | YB41193 | 11.657138 |  |  | 137.1428 | [12 empty] | 400 | [25 empty] | 4500
AR091410_T6_23_24 | YB41193 | 2.057142 | [15 empty] | 100 | [25 empty] | 3100
AR091410_T6_24_25 | YB41193 | 2.742856 | [41 empty] | 400
AR091410_T6_3_4 | YB41193 | 6.85714 | [15 empty] | 900 | [25 empty] | 1600
AR091410_T6_4_5 | YB41193 | 26.057132 | [15 empty] | 1400 | [25 empty] | 2000 | [27 empty] | 100
AR091410_T6_5_6 | YB41193 | 26.742846 |  |  | 0.5 | [12 empty] | 1600 | [25 empty] | 2200 | [27 empty] | 100
AR091410_T6_6_7 | YB41193 | 68.5714 |  |  | 0.5 | [12 empty] | 2900 | [25 empty] | 2600 | [27 empty] | 100
AR091410_T6_7_8 | YB41193 | 76.114254 |  |  | 137.1428 | [12 empty] | 2200 | [25 empty] | 5100 | [27 empty] | 50
AR091410_T6_8_9 | YB41193 | 2589.256064 |  |  | 0.5 | [12 empty] | 16100 | [25 empty] | 85600 | [27 empty] | 200
AR091410_T6_9_10 | YB41193 | 738.513978 |  |  | 0.5 | [12 empty] | 4400 | [25 empty] | 64200 | [27 empty] | 100
AR091410_T7_10.0_10.5 | YB41193 | 95.99996 |  |  | 0.5 | [12 empty] | 1200 | [25 empty] | 10200 | [27 empty] | 200
AR091410_T7_10.5_11.0 | YB41193 | 482.056942 |  |  | 0.5 | [12 empty] | 1600 | [25 empty] | 295600 | [27 empty] | 100
AR091410_T7_11.0_11.3 | YB41193 | 708.342562 |  |  | 0.5 | [12 empty] | 8800 | [25 empty] | 34900 | [27 empty] | 1100
AR091410_T7_11.3_12.3 | YB41193 | 19.199992 |  |  | 0.5 | [12 empty] | 600 | [25 empty] | 4800 | [27 empty] | 200
AR091410_T7_12.3_14.0 | YB41193 | 156.342792 |  |  | 0.5 | [12 empty] | 1900 | [25 empty] | 5700 | [27 empty] | 800
AR091410_T7_14.0_16.1 | YB41193 | 8.914282 |  |  | 0.5 | [12 empty] | 2000 | [25 empty] | 6000 | [27 empty] | 2200
AR091410_T7_16.1_17.0 | YB41193 | 108.342812 |  |  | 0.5 | [12 empty] | 1000 | [25 empty] | 14800 | [27 empty] | 100
AR091410_T7_17.0_17.2 | YB41193 | 3280.455776 |  |  | 0.5 | [12 empty] | 24100 | [25 empty] | 223500 | [27 empty] | 800
AR091410_T7_17.2_17.7 | YB41193 | 154.971364 |  |  | 0.5 | [12 empty] | 1400 | [25 empty] | 36000 | [27 empty] | 100
AR091410_T7_7.4_8.4 | YB41193 | 108.342812 |  |  | 0.5 | [12 empty] | 1200 | [25 empty] | 33000 | [27 empty] | 300
AR091410_T7_8.4_9.0 | YB41193 | 74.057112 |  |  | 0.5 | [12 empty] | 2200 | [25 empty] | 51100 | [27 empty] | 600
AR091410_T7_9.0_10.0 | YB41193 | 94.628532 |  |  | 0.5 | [12 empty] | 1100 | [25 empty] | 7200 | [27 empty] | 400
AR091410_T8_0_1.0 | YB41193 | 13.028566 |  |  | 0.5 | [12 empty] | 2900 | [25 empty] | 2700 | [27 empty] | 200
AR091410_T8_1.0_2.2 | YB41193 | 8.914282 |  |  | 0.5 | [12 empty] | 1500 | [25 empty] | 2200 | [27 empty] | 300
AR091410_T8_11.7_12.4 | YB41193 | 13.71428 |  |  | 0.5 | [12 empty] | 2800 | [25 empty] | 1600 | [27 empty] | 400
AR091410_T8_2.2_2.8 | YB41193 | 73.371398 |  |  | 0.5 | [12 empty] | 10100 | [25 empty] | 12400 | [27 empty] | 1500
AR091410_T8_2.8_3.5 | YB41193 | 349.71414 |  |  | 0.5 | [12 empty] | 91500 | [25 empty] | 69200 | [27 empty] | 1100
AR091410_T8_3.5_4.3 | YB41193 | 56.228548 |  |  | 0.5 | [12 empty] | 7500 | [25 empty] | 62200 | [27 empty] | 300
AR091410_T8_4.3_4.9 | YB41193 | 498.514078 |  |  | 0.5 | [12 empty] | 1200 | [25 empty] | 310600 | [27 empty] | 100
AR091410_T8_4.9_5.9 | YB41193 | 1444.113684 |  |  | 0.5 | [12 empty] | 1100 | [25 empty] | 566900 | [27 empty] | 100
AR091410_T8_5.9_6.7 | YB41193 | 466.28552 |  |  | 0.5 | [12 empty] | 14500 | [25 empty] | 181200 | [27 empty] | 400
AR091410_T8_6.7_7.1 | YB41193 | 255.085608 |  |  | 0.5 | [12 empty] | 329400 | [25 empty] | 30100 | [27 empty] | 8200
AR091410_T8_7.1_8.2 | YB41193 | 220.799908 |  |  | 0.5 | [12 empty] | 119400 | [25 empty] | 9800 | [27 empty] | 7300
AR091410_T8_8.2_8.8 | YB41193 | 25.371418 |  |  | 0.5 | [12 empty] | 14400 | [25 empty] | 9600 | [27 empty] | 2200
AR091410_T8_8.8_9.9 | YB41193 | 10.971424 |  |  | 0.5 | [12 empty] | 1400 | [25 empty] | 2500 | [27 empty] | 200
AR091410_T8_9.9_11.7 | YB41193 | 147.42851 |  |  | 0.5 | [12 empty] | 103300 | [25 empty] | 115500 | [27 empty] | 4900
CDRS17-R001 | YB41193 | 5630 | 0.84 | 10000 | 0.1 | 5 | 400 | 0.31 | 83.9 |  | 0.11 | 67.4 | 10.1 |  | 1.4 | 8 | 0.07 | 57700 |  |  |  |  | 1.39 | 0.29 |  | 0.14 | 0.02 | 2100 |  | 0.424 | 0.02 | 5.7 | 0.5 |  | 0.02 | 108 | 3.63 | 0.02 | 0.025 |  | 3.5 |  | 0.004 | 92400 |  |  |  | 0.5 | 0.042 |  |  | 0.84 | 10000 | 0.2 | 49.9 |  |  | 1.1 | 3.5 | 0.005 |  | 0.02 | 0.001 | 0.0025 | 2.12 |  | 15.8 | 4 | 0.0005 | 5.49 |  | 1330 | 0.25
CDRS17-R002 | YB41193 | 14 | 16.3 | 527 | 0.1 | 10 | 1440 | 3.17 | 0.08 |  | 1.03 | 145.5 | 1.23 |  | 1.2 | 154 | 0.025 | 3660 |  |  |  |  | 0.18 | 0.29 |  | 0.3 | 0.01 | 2.92 |  | 0.0025 | 0.005 | 0.4 | 0.5 |  | 0.06 | 20 | 2.47 | 0.02 | 0.025 |  | 55.9 |  | 1e-05 | 942 |  |  |  | 0.2 | 0.001 |  |  | 0.03 | 86.9 | 4.6 | 1 |  |  | 0.1 | 414 | 0.005 |  | 0.01 | 0.001 | 0.0025 | 0.15 |  | 35.6 | 117 | 0.0005 | 7.61 |  | 539 | 1
CDRS17-R003 | YB41193 | 2.5 | 0.14 | 610 | 0.1 | 5 | 20 | 0.28 | 0.4 |  | 0.03 | 0.57 | 3.9 |  | 3.2 | 8 | 0.1 | 217 |  |  |  |  | 7.14 | 0.46 |  | 0.13 | 0.01 | 1.87 |  | 0.034 | 0.01 | 2.3 | 0.6 |  | 0.02 | 74 | 3.25 | 0.01 | 0.07 |  | 41.2 |  | 0.02 | 381 |  |  |  | 0.9 | 0.0005 |  |  | 0.03 | 60.8 | 0.5 | 7.2 |  |  | 0.1 | 1.4 | 0.005 |  | 0.03 | 0.2 | 0.0025 | 0.13 |  | 1.26 | 30 | 0.0005 | 3.24 |  | 145 | 0.6
CDRS17-R004 | YB41193 | 827 | 0.01 | 3780 | 0.1 | 5 | 800 | 0.005 | 345 |  | 0.11 | 7.38 | 22.8 |  | 0.1 | 1 | 0.025 | 703 |  |  |  |  | 0.14 | 0.27 |  | 0.11 | 0.01 | 275 |  | 0.08 | 0.005 | 18.7 | 0.1 |  | 0.01 | 10 | 4.79 | 0.01 | 0.025 |  | 1.2 |  | 0.002 | 661900 |  |  |  | 0.1 | 0.0005 |  |  | 0.06 | 10000 | 0.1 | 13.3 |  |  | 7.6 | 3.7 | 0.005 |  | 0.005 | 0.001 | 0.0025 | 1.67 |  | 0.52 | 2 | 0.0005 | 1.1 |  | 72 | 0.25
CDRS17-R005 | YB41193 | 23 | 0.01 | 10000 | 0.1 | 5 | 100 | 0.005 | 3.13 |  | 0.04 | 0.2 | 5.12 |  | 0.2 | 9 | 0.025 | 288 |  |  |  |  | 1.65 | 0.23 |  | 0.07 | 0.01 | 4.96 |  | 0.166 | 0.005 | 3.4 | 0.6 |  | 0.01 | 61 | 1.66 | 0.01 | 0.025 |  | 1.4 |  | 0.07 | 21200 |  |  |  | 0.1 | 0.0005 |  |  | 0.05 | 1065 | 0.2 | 6.3 |  |  | 0.2 | 1.4 | 0.005 |  | 0.005 | 0.001 | 0.0025 | 0.38 |  | 0.59 | 2 | 0.0005 | 0.89 |  | 21 | 0.5
CDRS17-R006 | YB41193 | 634 | 0.02 | 10000 | 0.1 | 5 | 10 | 0.005 | 191.5 |  | 0.01 | 10.85 | 32.4 |  | 0.2 | 2 | 0.025 | 5410 |  |  |  |  | 0.3 | 0.31 |  | 0.12 | 0.01 | 245 |  | 0.21 | 0.005 | 20 | 0.2 |  | 0.005 | 79 | 0.44 | 0.01 | 0.025 |  | 1.5 |  | 0.001 | 447400 |  |  |  | 0.2 | 0.001 |  |  | 5.79 | 10000 | 0.2 | 21.2 |  |  | 4.1 | 4.1 | 0.005 |  | 0.005 | 0.001 | 0.0025 | 1.11 |  | 0.18 | 1 | 0.0005 | 4.66 |  | 574 | 0.25
CDRS17-R007 | YB41190 | 1485 | 0.01 | 184.5 | 0.1 | 5 | 10 | 0.09 | 5.69 |  | 0.005 | 9.43 | 0.89 |  | 1 | 1 | 0.025 | 704 |  |  |  |  | 0.58 | 0.05 |  | 0.025 | 0.01 | 25.9 |  | 0.027 | 0.005 | 0.8 | 0.2 |  | 0.005 | 143 | 0.91 | 0.01 | 0.025 |  | 11 |  | 0.03 | 797500 |  |  |  | 0.1 | 0.0005 |  |  | 10 | 2910 | 0.2 | 1 |  |  | 7.7 | 3.3 | 0.005 |  | 0.005 | 0.001 | 0.0025 | 0.64 |  | 0.67 | 1 | 0.11 | 2.83 |  | 50 | 0.25
CDRSR-10 | YB41186 | 0.1 | 0.2 | 40 | 15 |  | 55 |  | 2.5 |  | 0.04 | 1 |  |  | 9 | 163 |  | 144 |  |  |  |  | 9.39 | [11 empty] | 0.005 | 36 | 85 | 0.005 |  |  | 48 |  | 1020 | 3500 | [8 empty] | 2.5 |  |  |  |  | 5 | 3 |  |  |  |  | 0.005 |  |  | 5 | 196 | 5 | 0.5 |  | 260
CDRSR-100 | YB41186 | 48.9 | 0.06 | 840 | 90 |  | 690 |  | 2.5 |  | 0.22 | 14 |  |  | 3 | 243 |  | 292 |  |  |  |  | 1.06 | [11 empty] | 0.1 | 50 | 24 | 0.005 |  |  | 16 |  | 230 | 2008 | [8 empty] | 835 |  |  |  |  | 5 | 3 |  |  |  |  | 0.005 |  |  | 5 | 22 | 5 | 2 |  | 241
CDRSR-101 | YB41186 | 2.8 | 0.18 | 360 | 105 |  | 335 |  | 2.5 |  | 0.37 | 18 |  |  | 19 | 303 |  | 85 |  |  |  |  | 6.03 | [11 empty] | 0.16 | 236 | 18 | 0.005 |  |  | 140 |  | 50 | 448 | [8 empty] | 20 |  |  |  |  | 5 | 3 |  |  |  |  | 0.005 |  |  | 10 | 11 | 5 | 3 |  | 1571
CDRSR-102 | YB41186 | 627.3 | 0.58 | 37000 | 435 |  | 30 |  | 10000 |  | 1.24 | 893 |  |  | 14 | 44 |  | 139000 |  |  |  |  | 4.14 | [11 empty] | 0.14 | 46 | 0.5 | 0.005 |  |  | 65 |  | 10000 | 43700 | [8 empty] | 90800 |  |  |  |  | 5 | 0.5 |  |  |  |  | 0.005 |  |  | 20 | 28 | 5 | 0.5 |  | 43700
CDRSR-103 | YB41186 | 388.8 | 0.73 | 8150 | 225 |  | 90 |  | 2.5 |  | 0.16 | 419 |  |  | 4 | 265 |  | 17600 |  |  |  |  | 1.82 | [11 empty] | 0.03 | 37 | 19 | 0.005 |  |  | 41 |  | 1230 | 30800 | [8 empty] | 9595 |  |  |  |  | 5 | 0.5 |  |  |  |  | 0.005 |  |  | 30 | 31 | 5 | 2 |  | 30800
CDRSR-104 | YB41186 | 23 | 15 | 300 | 75 |  | 410 |  | 2.5 |  | 0.29 | 58 |  |  | 35 | 35 |  | 6049 |  |  |  |  | 0.35 | [8 empty] | 10 |  |  | 0.07 | 111 | 0.5 | 0.005 |  |  | 1562 |  | 890 | 5222 | [8 empty] | 205 |  |  |  |  | 5 | 0.5 |  |  |  |  | 0.005 |  |  | 5 | 243 | 5 | 214 |  | 7711
CDRSR-11 | YB41186 | 0.1 | 0.22 | 20 | 10 |  | 15 |  | 2.5 |  | 0.56 | 10 |  |  | 3 | 266 |  | 41 |  |  |  |  | 0.47 | [11 empty] | 0.3 | 90 | 22 | 0.005 |  |  | 376 |  | 130 | 152 | [8 empty] | 2.5 |  |  |  |  | 240 | 5 |  |  |  |  | 0.005 |  |  | 5 | 7 | 5 | 4 |  | 2975
CDRSR-12 | YB41186 | 9.4 | 0.06 | 20 | 15 |  | 15 |  | 2.5 |  | 0.34 | 44 |  |  | 2 | 223 |  | 53 |  |  |  |  | 0.53 | [11 empty] | 0.18 | 71 | 17 | 0.005 |  |  | 20 |  | 20 | 8692 | [8 empty] | 10 |  |  |  |  | 200 | 5 |  |  |  |  | 0.005 |  |  | 5 | 4 | 5 | 0.5 |  | 8501
CDRSR-13 | YB41186 | 22.2 | 0.005 | 110 | 10 |  | 10 |  | 2.5 |  | 0.01 | 3 |  |  | 1 | 330 |  | 460 |  |  |  |  | 0.51 | [11 empty] | 0.005 | 36 | 22 | 0.005 |  |  | 11 |  | 30 | 224 | [8 empty] | 105 |  |  |  |  | 320 | 2 |  |  |  |  | 0.005 |  |  | 5 | 2 | 5 | 0.5 |  | 105
CDRSR-14 | YB41186 | 93.5 | 0.01 | 1550 | 5 |  | 20 |  | 2.5 |  | 2.81 | 28 |  |  | 0.5 | 212 |  | 33000 |  |  |  |  | 0.32 | [11 empty] | 1.5 | 45 | 14 | 0.005 |  |  | 11 |  | 660 | 758 | [8 empty] | 790 |  |  |  |  | 180 | 10 |  |  |  |  | 0.005 |  |  | 5 | 3 | 5 | 1 |  | 40300
CDRSR-15 | YB41186 | 1.2 | 0.12 | 30 | 10 |  | 25 |  | 2.5 |  | 0.03 | 2 |  |  | 2 | 265 |  | 213 |  |  |  |  | 0.59 | [11 empty] | 0.01 | 87 | 18 | 0.005 |  |  | 12 |  | 90 | 242 | [8 empty] | 5 |  |  |  |  | 240 | 4 |  |  |  |  | 0.005 |  |  | 5 | 5 | 5 | 0.5 |  | 89
CDRSR-16 | YB41186 | 129.2 | 1.96 | 1845 | 55 |  | 180 |  | 2.5 |  | 0.1 | 153 |  |  | 5 | 73 |  | 15100 |  |  |  |  | 0.54 | [11 empty] | 0.04 | 50 | 12 | 0.005 |  |  | 231 |  | 1030 | 9848 | [8 empty] | 4015 |  |  |  |  | 100 | 8 |  |  |  |  | 0.005 |  |  | 5 | 21 | 5 | 9 |  | 10000
CDRSR-17 | YB41186 | 499.3 | 1.34 | 4980 | 100 |  | 110 |  | 2.5 |  | 0.39 | 259 |  |  | 9 | 138 |  | 1973 |  |  |  |  | 10.5 | [11 empty] | 0.06 | 96 | 14 | 0.005 |  |  | 100 |  | 2180 | 3930 | [8 empty] | 10000 |  |  |  |  | 660 | 105 |  |  |  |  | 0.005 |  |  | 30 | 178 | 5 | 22 |  | 3570
CDRSR-18 | YB41186 | 12 | 0.83 | 295 | 5 |  | 660 |  | 2.5 |  | 1.26 | 23 |  |  | 12 | 240 |  | 805 |  |  |  |  | 4.19 | [11 empty] | 0.55 | 170 | 20 | 0.005 |  |  | 68 |  | 770 | 1272 | [8 empty] | 400 |  |  |  |  | 140 | 24 |  |  |  |  | 0.005 |  |  | 5 | 66 | 5 | 4 |  | 2937
CDRSR-19 | YB41186 | 7.2 | 2.13 | 95 | 10 |  | 355 |  | 2.5 |  | 8.72 | 23 |  |  | 61 | 58 |  | 815 |  |  |  |  | 3.51 | [11 empty] | 4.75 | 783 | 13 | 0.005 |  |  | 257 |  | 580 | 1130 | [8 empty] | 195 |  |  |  |  | 5 | 32 |  |  |  |  | 0.005 |  |  | 5 | 56 | 5 | 40 |  | 6464
CDRSR-20 | YB41186 | 1020 | 0.11 | 7225 | 5 |  | 165 |  | 2.5 |  | 0.32 | 127 |  |  | 2 | 192 |  | 12300 |  |  |  |  | 0.72 | [11 empty] | 0.06 | 65 | 17 | 0.005 |  |  | 23 |  | 610 | 15100 | [8 empty] | 10000 |  |  |  |  | 180 | 11 |  |  |  |  | 0.005 |  |  | 20 | 22 | 5 | 2 |  | 1106
CDRSR-21 | YB41186 | 281.4 | 0.14 | 295 | 15 |  | 5 |  | 10 |  | 0.41 | 12 |  |  | 3 | 131 |  | 968 |  |  |  |  | 0.62 | [11 empty] | 0.19 | 52 | 41 | 0.005 |  |  | 21 |  | 150 | 202000 | [8 empty] | 455 |  |  |  |  | 120 | 3 |  |  |  |  | 0.005 |  |  | 5 | 5 | 5 | 2 |  | 589
CDRSR-22 | YB41186 | 421 | 2.29 | 3510 | 25 |  | 225 |  | 2.5 |  | 7.73 | 169 |  |  | 46 | 87 |  | 17000 |  |  |  |  | 8.5 | [11 empty] | 4.57 | 389 | 8 | 0.005 |  |  | 864 |  | 970 | 6440 | [8 empty] | 5420 |  |  |  |  | 5 | 27 |  |  |  |  | 0.005 |  |  | 5 | 53 | 5 | 110 |  | 16300
CDRSR-23 | YB41186 | 123.2 | 0.85 | 1865 | 5 |  | 345 |  | 2.5 |  | 15 | 121 |  |  | 44 | 41 |  | 5103 |  |  |  |  | 4.38 | [11 empty] | 9.86 | 484 | 5 | 0.005 |  |  | 424 |  | 400 | 6298 | [8 empty] | 2335 |  |  |  |  | 5 | 48 |  |  |  |  | 0.005 |  |  | 5 | 26 | 5 | 48 |  | 5907
CDRSR-24 | YB41186 | 48.1 | 3.64 | 455 | 5 |  | 480 |  | 2.5 |  | 4.23 | 57 |  |  | 28 | 104 |  | 1927 |  |  |  |  | 7.33 | [11 empty] | 2.38 | 267 | 21 | 0.005 |  |  | 228 |  | 2480 | 16900 | [8 empty] | 455 |  |  |  |  | 5 | 67 |  |  |  |  | 0.005 |  |  | 5 | 142 | 5 | 16 |  | 7401
CDRSR-25 | YB41186 | 11.3 | 5.33 | 1060 | 5 |  | 790 |  | 2.5 |  | 1.57 | 88 |  |  | 38 | 105 |  | 3019 |  |  |  |  | 8.73 | [11 empty] | 0.83 | 385 | 24 | 0.005 |  |  | 481 |  | 2000 | 7752 | [8 empty] | 475 |  |  |  |  | 5 | 31 |  |  |  |  | 0.005 |  |  | 5 | 213 | 5 | 16 |  | 38800
CDRSR-26 | YB41186 | 698 | 1.34 | 6095 | 30 |  | 50 |  | 2.5 |  | 0.8 | 696 |  |  | 12 | 64 |  | 21800 |  |  |  |  | 0.83 | [11 empty] | 0.11 | 216 | 18 | 0.005 |  |  | 201 |  | 1380 | 203560 | [8 empty] | 9500 |  |  |  |  | 180 | 9 |  |  |  |  | 0.005 |  |  | 5 | 21 | 5 | 24 |  | 39700
CDRSR-27 | YB41186 | 7.8 | 6.22 | 270 | 10 |  | 410 |  | 2.5 |  | 0.9 | 67 |  |  | 116 | 34 |  | 781 |  |  |  |  | 15 | [11 empty] | 0.09 | 925 | 143 | 0.005 |  |  | 856 |  | 2800 | 3538 | [8 empty] | 110 |  |  |  |  | 5 | 28 |  |  |  |  | 0.005 |  |  | 30 | 141 | 10 | 31 |  | 3833
CDRSR-28 | YB41186 | 30 | 0.52 | 8365 | 75 |  | 45 |  | 2.5 |  | 0.5 | 767 |  |  | 6 | 149 |  | 36400 |  |  |  |  | 1.28 | [8 empty] | 10 |  |  | 0.04 | 95 | 16 | 0.005 |  |  | 89 |  | 10000 | 10000 | [8 empty] | 10000 |  |  |  |  | 160 | 3 |  |  |  |  | 0.005 |  |  | 5 | 13 | 5 | 9 |  | 16400
CDRSR-5 | YB41193 | 197.3 |  | 10000 | 15 |  | 55 |  | 2.5 |  | 0.26 | 341 |  |  | 21 | 82 |  | 74400 |  |  |  |  | 2.82 | [8 empty] | 10 |  |  | 0.02 | 367 | 8 | 0.005 |  |  | 24 |  | 10000 | 121200 | [8 empty] | 445 |  |  |  |  | 5 | 9 |  |  |  |  | 0.005 |  |  | 5 | 8 | 5 | 8 |  | 1162
CDRSR-6 | YB48765 | 5 | 0.1 | 625 | 5 |  | 55 |  | 2.5 |  | 0.02 | 10 |  |  | 1 | 172 |  | 2000 |  |  |  |  | 0.54 | [11 empty] | 0.005 | 34 | 21 | 0.005 |  |  | 9 |  | 150 | 3020 | [8 empty] | 20 |  |  |  |  | 160 | 4 |  |  |  |  | 0.005 |  |  | 5 | 19 | 5 | 0.5 |  | 45
CDRSR-7 | YB48765 | 1.8 | 0.17 | 70 | 10 |  | 20 |  | 2.5 |  | 15 | 2 |  |  | 0.5 | 7 |  | 212 |  |  |  |  | 0.1 | [11 empty] | 11.4 | 114 | 0.5 | 0.005 |  |  | 0.5 |  | 170 | 364 | [8 empty] | 50 |  |  |  |  | 5 | 48 |  |  |  |  | 0.005 |  |  | 5 | 17 | 5 | 6 |  | 9
CDRSR-8 | YB41186 | 0.6 | 0.14 | 60 | 10 |  | 75 |  | 2.5 |  | 0.13 | 2 |  |  | 3 | 269 |  | 150 |  |  |  |  | 1.27 | [11 empty] | 0.06 | 45 | 62 | 0.005 |  |  | 91 |  | 140 | 228 | [8 empty] | 5 |  |  |  |  | 240 | 1 |  |  |  |  | 0.005 |  |  | 5 | 75 | 5 | 3 |  | 410
CDRSR-81 | YB88242 | 0.2 | 0.11 | 5 | 5 |  | 30 |  | 2.5 |  | 0.07 | 2 |  |  | 5 | 276 |  | 9 |  |  |  |  | 1.29 | [11 empty] | 0.02 | 54 | 20 | 0.005 |  |  | 16 |  | 150 | 8 | [8 empty] | 2.5 |  |  |  |  | 5 | 3 |  |  |  |  | 0.005 |  |  | 5 | 7 | 5 | 0.5 |  | 42
CDRSR-82 | YB88242 | 0.4 | 0.22 | 10 | 140 |  | 65 |  | 2.5 |  | 0.08 | 2 |  |  | 5 | 0.5 |  | 16 |  |  |  |  | 1.43 | [11 empty] | 0.02 | 116 | 17 | 0.005 |  |  | 19 |  | 220 | 16 | [8 empty] | 2.5 |  |  |  |  | 5 | 14 |  |  |  |  | 0.005 |  |  | 5 | 10 | 5 | 2 |  | 42
CDRSR-9 | YB41186 | 0.4 | 0.07 | 15 | 10 |  | 35 |  | 2.5 |  | 0.15 | 2 |  |  | 0.5 | 249 |  | 25 |  |  |  |  | 0.45 | [11 empty] | 0.06 | 29 | 24 | 0.005 |  |  | 7 |  | 80 | 178 | [8 empty] | 2.5 |  |  |  |  | 240 | 3 |  |  |  |  | 0.005 |  |  | 5 | 21 | 5 | 0.5 |  | 10
CDRSR-94 | YB41186 | 5.8 | 0.08 | 115 | 210 |  | 20 |  | 2.5 |  | 15 | 823 |  |  | 47 | 6 |  | 2141 |  |  |  |  | 1.28 | [11 empty] | 12.8 | 610 | 0.5 | 0.005 |  |  | 211 |  | 190 | 408 | [8 empty] | 255 |  |  |  |  | 5 | 37 |  |  |  |  | 0.005 |  |  | 5 | 30 | 5 | 42 |  | 10000
CDRSR-95 | YB41186 | 1.2 | 0.13 | 15 | 535 |  | 20 |  | 2.5 |  | 0.47 | 15 |  |  | 23 | 159 |  | 1118 |  |  |  |  | 0.66 | [11 empty] | 0.24 | 383 | 0.5 | 0.005 |  |  | 113 |  | 110 | 1590 | [8 empty] | 10 |  |  |  |  | 5 | 2 |  |  |  |  | 0.005 |  |  | 5 | 6 | 5 | 9 |  | 10000
CDRSR-98 | YB41186 | 1.4 | 0.39 | 30 | 105 |  | 120 |  | 2.5 |  | 0.23 | 5 |  |  | 104 | 262 |  | 295 |  |  |  |  | 9.17 | [11 empty] | 0.07 | 532 | 28 | 0.005 |  |  | 550 |  | 160 | 314 | [8 empty] | 40 |  |  |  |  | 5 | 0.5 |  |  |  |  | 0.005 |  |  | 20 | 34 | 5 | 16 |  | 2890
CDRSR-99 | YB41186 | 0.8 | 0.07 | 30 | 190 |  | 30 |  | 2.5 |  | 15 | 19 |  |  | 19 | 10 |  | 75 |  |  |  |  | 1.39 | [11 empty] | 14.5 | 265 | 0.5 | 0.005 |  |  | 77 |  | 90 | 236 | [8 empty] | 90 |  |  |  |  | 5 | 37 |  |  |  |  | 0.005 |  |  | 5 | 13 | 5 | 12 |  | 797
DBRSR003 | YB88242 | 0.005 | 10 | 15.9 | 5 |  | 30 | 0.3 | 0.22 |  | 0.09 | 0.19 |  |  | 15.5 | 119 |  | 5.3 |  |  |  |  | 10 | 25 | [6 empty] | 0.02 | 10 | 341.1 |  | 2.88 | 476 | 1.01 | 0.055 | 0.02 |  | 92.1 |  |  | 9.1 | [7 empty] | 0.06 | 0.26 | 13.8 | 0.4 |  |  | 0.6 | 23 | 0.005 |  | 0.14 | 4.8 | 0.015 | 0.01 |  | 4.7 | 136 | 5 | 11.5 |  | 561 | 29.83
G94-1 | YB41186 | 96.3 | 1.58 | 815 | 5 |  | 185 |  | 2.5 |  | 5.48 | 67 |  |  | 190 | 35 |  | 2545 |  |  |  |  | 15 | [11 empty] | 3.29 | 2654 | 15 | 0.005 |  |  | 996 |  | 410 | 28080 | [8 empty] | 1070 |  |  |  |  | 5 | 30 |  |  |  |  | 0.005 |  |  | 60 | 89 | 5 | 89 |  | 5737
G94-2 | YB41186 | 30 | 0.35 | 10000 | 145 |  | 50 |  | 10000 |  | 1.2 | 1000 |  |  | 13 | 12 |  | 0.5 |  |  |  |  | 4.04 | [11 empty] | 0.18 | 175 | 5 | 0.005 |  |  | 207 |  | 10000 | 10000 | [8 empty] | 10000 |  |  |  |  | 5 | 0.5 |  |  |  |  | 0.005 |  |  | 5 | 9 | 5 | 126 |  | 16800
G94-3 | YB41186 | 179.4 | 1.39 | 3885 | 10 |  | 630 |  | 2.5 |  | 0.34 | 88 |  |  | 16 | 131 |  | 15300 |  |  |  |  | 3.01 | [11 empty] | 0.13 | 174 | 20 | 0.005 |  |  | 680 |  | 770 | 52320 | [8 empty] | 2355 |  |  |  |  | 60 | 9 |  |  |  |  | 0.005 |  |  | 10 | 21 | 5 | 13 |  | 1793
TT94R-51 | YB48755 | 0.1 | 3.7 | 435 | 5 |  | 135 |  | 2.5 |  | 0.17 | 16 |  |  | 136 | 50 |  | 445 |  |  |  |  | 15 | [11 empty] | 0.005 | 430 | 35 | 0.005 |  |  | 986 |  | 1150 | 76 | [8 empty] | 2.5 |  |  |  |  | 5 | 13 |  |  |  |  | 0.005 |  |  | 50 | 271 | 5 | 73 |  | 2601
TT94R-63 | YB48764 | 1.6 | 0.27 | 40 | 5 |  | 560 |  | 2.5 |  | 0.05 | 2 |  |  | 5 | 101 |  | 86 |  |  |  |  | 4.61 | [8 empty] | 20 |  |  | 0.005 | 18 | 63 | 0.005 |  |  | 84 |  | 2590 | 484 | [8 empty] | 10 |  |  |  |  | 5 | 43 |  |  |  |  | 0.005 |  |  | 20 | 157 | 5 | 18 |  | 246
TT94R-71 | YB41186 | 30 | 0.55 | 5370 | 150 |  | 360 |  | 2.5 |  | 0.28 | 192 |  |  | 5 | 162 |  | 588 |  |  |  |  | 4.15 | [11 empty] | 0.005 | 31 | 9 | 0.005 |  |  | 38 |  | 2010 | 1104 | [8 empty] | 10000 |  |  |  |  | 5 | 40 |  |  |  |  | 0.005 |  |  | 40 | 16 | 5 | 35 |  | 1859
TT94R-72 | YB41186 | 30 | 4.37 | 1810 | 25 |  | 155 |  | 2.5 |  | 0.48 | 229 |  |  | 104 | 69 |  | 8097 |  |  |  |  | 5.78 | [11 empty] | 0.16 | 859 | 4 | 0.005 |  |  | 360 |  | 180 | 10000 | [8 empty] | 4215 |  |  |  |  | 5 | 8 |  |  |  |  | 0.005 |  |  | 20 | 143 | 5 | 23 |  | 4376
TT94R-73 | YB41186 | 29.6 | 1.65 | 2.5 | 5 |  | 940 |  | 2.5 |  | 0.18 | 144 |  |  | 883 | 6 |  | 1651 |  |  |  |  | 15 | [11 empty] | 0.005 | 7666 | 0.5 | 0.005 |  |  | 1506 |  | 100 | 2942 | [8 empty] | 170 |  |  |  |  | 5 | 5 |  |  |  |  | 0.005 |  |  | 140 | 55 | 5 | 140 |  | 10000