## Sheet1
Cowley Park 2016 Drilling
Azimuth: | 010 |  |  | Datum: | Nad 83 | Easting: | 505791
Dip angle: | -90 |  |  | NTS: | 105D10 | Northing: | 6715401
Length: | 201.17m |  |  | Zone: | 8
Elevation: |  |  |  | Drill hole: | LDN-16-04
[17 empty] | Au-ICP21 | ME-ICP41 | ME-ICP41 | ME-ICP41 | ME-ICP41 | ME-ICP41 | ME-ICP41 | ME-ICP41 | ME-ICP41 | ME-ICP41 | ME-ICP41 | ME-ICP41 | ME-ICP41 | ME-ICP41 | ME-ICP41 | ME-ICP41 | ME-ICP41 | ME-ICP41 | ME-ICP41 | ME-ICP41 | ME-ICP41 | ME-ICP41 | ME-ICP41 | ME-ICP41 | ME-ICP41 | ME-ICP41 | ME-ICP41 | ME-ICP41 | ME-ICP41 | ME-ICP41 | ME-ICP41 | ME-ICP41 | ME-ICP41 | ME-ICP41 | ME-ICP41 | ME-ICP41 | Cu-OG46
From | To | From | To | Description | [5 empty] | Structure |  | Sampling |  |  |  | SAMPLE | Au | Ag | Al | As | B | Ba | Be | Bi | Ca | Cd | Co | Cr | Cu | Fe | Ga | Hg | K | La | Mg | Mn | Mo | Na | Ni | P | Pb | S | Sb | Sc | Sr | Th | Ti | Tl | U | V | W | Zn | Cu
Feet |  | Meters |  | Lithology |  |  |  | Alteration | Mineralization | At | Angle | From | To | Interval | Sample ID | DESCRIPTION | ppm | ppm | % | ppm | ppm | ppm | ppm | ppm | % | ppm | ppm | ppm | ppm | % | ppm | ppm | % | ppm | % | ppm | ppm | % | ppm | ppm | ppm | % | ppm | ppm | ppm | ppm | % | ppm | ppm | ppm | ppm | ppm | %
0 | 9 |  |  | overburden, till and asorted rock cobbles.
9 | 14.75 |  |  | grey-white fine grained marble minor diseminated pyrite (1%) and calcite veining, veins up to 3cm wide. |  |  |  | minor oxidized limonitic fracturing (14ft) with 2-3% diseminated 4 cm around fracture | 1% disseminated fine grained pyrite through mrble concentrating to 2-3% around oxidized fracture at 14 ft. |  |  | 9' | 11' | 2' | S057053 | S057053 | 0.006 | 0.3 | 0.45 | 5 | <10 | 50 | <0.5 | <2 | 18.5 | 1.7 | 7 | 12 | 169 | 2.47 | <10 | <1 | 0.05 | 10 | 0.04 | 75 | 29 | 0.16 | 68 | 780 | 13 | 1.79 | <2 | 1 | 3780 | <20 | 0.03 | <10 | <10 | 14 | <10 | 54
14.75 | 15.75 |  |  | Horizon of calc-silicate skarn. Fine to coarse grained red-brown and green garnet, minor epidote, calcite, tremolite in discordant bands overprinted by later fracturing and calcite veining. Interstial disseminated chalcopyrite with lesser pyrite 2% to 10% near start and end of interval |  |  |  | calcite veining with kaolinite along fractures. | Interstial disseminated chalcopyrite with lesser pyrite 2% through section to 10% near start and end of interval |  |  | 14.5' | 16' | 1.5' | S057054 | S057054 | <0.001 | 0.7 | 0.55 | 18 | <10 | 10 | <0.5 | <2 | 9.8 | 0.9 | 8 | 10 | 1170 | 0.5 | <10 | <1 | 0.01 | <10 | 0.06 | 259 | 2 | 0.01 | 21 | 1320 | 4 | 0.22 | <2 | 1 | 362 | <20 | 0.04 | <10 | <10 | 9 | <10 | 131
15.75 | 69 |  |  | Grey-white medium to coarse grained marble with locally black streaks and foliated remanent features. At 20 ft and from 23.5 to 27ft are localized horizons of calc-silicate skarn consiting of coarse red-brown garnet, calcite and pervasive epidot with tremolite. |  |  |  |  | minor disseminated pyrite near skarn horizons and interstial finegrained pyrite within skarn material. |  |  | 23.5' | 25' | 1.5' | S057055 | S057055 | <0.001 | 0.2 | 0.51 | 9 | <10 | 10 | <0.5 | <2 | 10.1 | 1.1 | 5 | 5 | 55 | 0.37 | <10 | <1 | <0.01 | <10 | 0.12 | 129 | 115 | 0.01 | 14 | 1350 | 50 | 0.21 | <2 | <1 | 557 | <20 | 0.03 | <10 | <10 | 6 | <10 | 191
[12 empty] | 25' | 26' | 1' | S057056 | S057056 | <0.001 | 0.2 | 0.23 | 5 | <10 | 10 | <0.5 | <2 | 18.4 | 1 | 4 | 2 | 126 | 0.3 | <10 | <1 | <0.01 | <10 | 0.07 | 160 | 11 | 0.01 | 9 | 1110 | 7 | 0.26 | <2 | <1 | 1100 | <20 | 0.01 | <10 | <10 | 3 | <10 | 165
[12 empty] | 29.5' | 31' | 1.5' | S057057 | S057057 | 0.001 | 0.2 | 0.5 | 4 | <10 | <10 | <0.5 | <2 | 22.2 | <0.5 | 4 | 1 | 14 | 0.76 | <10 | <1 | 0.01 | <10 | 0.04 | 119 | 4 | 0.03 | 12 | 930 | 2 | 0.51 | <2 | <1 | 751 | <20 | 0.01 | <10 | <10 | 1 | <10 | 15
[12 empty] | 32.5' | 33.5' | 1' | S057058 | S057058 | 0.001 | <0.2 | 0.93 | 4 | <10 | 10 | <0.5 | <2 | 19.7 | 0.5 | 4 | 2 | 44 | 0.94 | <10 | <1 | 0.02 | <10 | 0.03 | 96 | 5 | 0.05 | 15 | 1100 | 5 | 0.61 | <2 | <1 | 804 | <20 | 0.02 | <10 | <10 | 2 | <10 | 20
[12 empty] | 36' | 38' | 2' | S057059 | S057059 | 0.001 | 0.2 | 0.26 | 2 | <10 | 10 | <0.5 | <2 | >25.0 | <0.5 | 1 | 1 | 9 | 0.46 | <10 | <1 | 0.01 | <10 | 0.03 | 65 | 2 | 0.05 | 5 | 490 | <2 | 0.3 | <2 | <1 | 1095 | <20 | 0.01 | <10 | <10 | 1 | <10 | 7
[12 empty] | 39.5' | 40' | 0.5' | S057060 | S057060 | 0.001 | 0.2 | 0.23 | 2 | <10 | 60 | <0.5 | <2 | >25.0 | <0.5 | 2 | 1 | 67 | 0.47 | <10 | <1 | 0.06 | <10 | 0.13 | 87 | 1 | 0.07 | 2 | 270 | 2 | 0.32 | <2 | <1 | 918 | <20 | 0.01 | <10 | <10 | 1 | <10 | 11
[12 empty] | 57' | 59' | 2' | S057061 | S057061 | 0.011 | <0.2 | 0.07 | <2 | <10 | 10 | <0.5 | <2 | >25.0 | <0.5 | 1 | <1 | 3 | 0.14 | <10 | <1 | 0.01 | <10 | 0.08 | 83 | 1 | 0.03 | 1 | 260 | <2 | 0.09 | <2 | <1 | 670 | <20 | <0.01 | <10 | <10 | <1 | <10 | 4
[12 empty] | 61' | 63' | 2' | S057062 | S057062 | <0.001 | <0.2 | 0.28 | <2 | <10 | <10 | <0.5 | <2 | >25.0 | <0.5 | 1 | 1 | 5 | 0.27 | <10 | <1 | 0.03 | <10 | 0.04 | 87 | <1 | 0.1 | 3 | 680 | <2 | 0.17 | <2 | <1 | 548 | <20 | 0.01 | <10 | <10 | 1 | <10 | 9
69 | 77 |  |  | coarse red-brown garnet at contact calc-silicate skarn dipside, epidote, tremolite, form diffuse and iregular sections seperated by coarse garnet horizons. Diffuse fine graned contact with porphyritic hornblende diorite and altered inclusions of calc-silicate skarn. |  |  |  |  | Minute quartz-calcite fractures (<1cm) with globuales of chalcopyrite-pyrite occur through interval with finely disseminated pyrite (<1%) in fine grained calc-silicate material. |  |  | 70' | 72' | 2' | S057063 | S057063 | <0.001 | <0.2 | 1.02 | 3 | <10 | 30 | <0.5 | <2 | 3.38 | <0.5 | 7 | 40 | 192 | 1.52 | <10 | <1 | 0.09 | <10 | 0.64 | 486 | 11 | 0.05 | 12 | 810 | 3 | 0.53 | <2 | 1 | 79 | <20 | 0.08 | <10 | <10 | 24 | <10 | 26
[12 empty] | 72' | 74' | 2' | S057064 | S057064 | 0.002 | 0.2 | 0.83 | 3 | <10 | 20 | <0.5 | <2 | 4.04 | <0.5 | 4 | 19 | 447 | 1.09 | <10 | <1 | 0.05 | <10 | 0.23 | 506 | 41 | 0.06 | 5 | 790 | <2 | 0.35 | <2 | 1 | 90 | <20 | 0.07 | <10 | <10 | 18 | <10 | 12
[12 empty] | 74' | 75' | 1' | S057065 | S057065 | <0.001 | 0.2 | 1.07 | 3 | <10 | 20 | <0.5 | <2 | 3.92 | <0.5 | 3 | 21 | 404 | 1.15 | <10 | <1 | 0.06 | 10 | 0.25 | 589 | 36 | 0.06 | 6 | 950 | <2 | 0.14 | <2 | 2 | 105 | <20 | 0.1 | <10 | <10 | 25 | <10 | 14
[12 empty] | 75' | 77' | 2' | S057066 | S057066 | <0.001 | 0.5 | 0.7 | 3 | <10 | 30 | <0.5 | <2 | 2.96 | <0.5 | 8 | 29 | 1410 | 1.17 | <10 | <1 | 0.05 | 10 | 0.34 | 359 | 15 | 0.06 | 12 | 1140 | <2 | 0.59 | <2 | 1 | 140 | <20 | 0.11 | <10 | <10 | 21 | <10 | 15
77 | 82.75 |  |  | dark green porphyritic hornblende diorite euhedral plagioclase phenocrysts. |  |  |  | fractures up to 10 per foot with white alteration halo 2-3cm from fracture localized chloritization of horblende grains proximal to fractures. Fractures locally contain variable amounts of fine grained sulphide pyrite-chalcopyrite-moly. | Minute fractures locally contain variable amounts of fine grained sulphide pyrite-chalcopyrite-moly. <1% fine grained grained diseminated pyrite. |  |  | 79' | 81' | 2' | S057067 | S057067 | <0.001 | <0.2 | 0.29 | 2 | <10 | 30 | <0.5 | <2 | 0.92 | <0.5 | 7 | 9 | 351 | 0.8 | <10 | <1 | 0.04 | 10 | 0.11 | 75 | 47 | 0.1 | 18 | 760 | <2 | 0.56 | <2 | <1 | 51 | <20 | 0.1 | <10 | <10 | 11 | <10 | 6
[12 empty] | 81' | 83' | 2' | S057068 | S057068 | <0.001 | 0.5 | 0.42 | 2 | <10 | 50 | <0.5 | <2 | 0.91 | <0.5 | 8 | 30 | 1370 | 0.91 | <10 | <1 | 0.08 | 10 | 0.3 | 95 | 13 | 0.08 | 21 | 880 | <2 | 0.58 | 2 | 1 | 62 | <20 | 0.11 | <10 | <10 | 15 | <10 | 15
82.75 | 109 |  |  | coarse to fine grained calc silicate skarn abundant red-brown and green garnet, diopside dominant from 84 to 88 ft, actinolite, epidote, calcite and minor thulite. From 93-97 ft skarn becomes fine grained. |  |  |  |  | Minor diseminated interstial pyrite-chacopyrite (<1%) and lesser bornite. |  |  | 83' | 85' | 2' | S057069 | S057069 | <0.001 | 0.2 | 1.83 | 5 | <10 | 40 | <0.5 | <2 | 4.29 | <0.5 | 4 | 26 | 426 | 1.05 | <10 | <1 | 0.09 | <10 | 0.19 | 509 | 70 | 0.06 | 9 | 920 | <2 | 0.19 | <2 | 1 | 246 | <20 | 0.07 | <10 | <10 | 21 | <10 | 17
[12 empty] | 85' | 87' | 2' | S057070 | S057070 | <0.001 | <0.2 | 1.33 | 6 | <10 | <10 | <0.5 | <2 | 5.78 | <0.5 | 6 | 36 | 374 | 1.26 | <10 | <1 | <0.01 | <10 | 0.15 | 620 | 28 | <0.01 | 4 | 1060 | <2 | 0.1 | <2 | 3 | 232 | <20 | 0.1 | <10 | <10 | 20 | <10 | 8
[12 empty] | 89' | 91' | 2' | S057071 | S057071 | <0.001 | 0.4 | 1.04 | 16 | <10 | <10 | <0.5 | <2 | 10.1 | <0.5 | 2 | 22 | 296 | 0.82 | <10 | <1 | 0.01 | 10 | 0.06 | 620 | 9 | 0.01 | 2 | 1260 | <2 | 0.03 | <2 | 2 | 41 | <20 | 0.05 | <10 | <10 | 16 | <10 | 9
[12 empty] | 91' | 93' | 2' | S057072 | S057072 | 0.001 | 0.2 | 1.04 | 10 | <10 | <10 | <0.5 | <2 | 10.3 | <0.5 | 1 | 18 | 69 | 0.68 | <10 | <1 | <0.01 | 10 | 0.06 | 630 | 20 | 0.01 | 2 | 880 | <2 | 0.01 | <2 | 2 | 58 | <20 | 0.04 | <10 | <10 | 14 | <10 | 9
[12 empty] | 93' | 95' | 2' | S057073 | S057073 | <0.001 | <0.2 | 0.95 | 4 | <10 | 40 | <0.5 | <2 | 1.12 | <0.5 | 8 | 29 | 239 | 1.15 | <10 | <1 | 0.17 | <10 | 0.63 | 131 | 30 | 0.09 | 15 | 780 | <2 | 0.7 | <2 | 1 | 113 | <20 | 0.08 | <10 | <10 | 22 | <10 | 31
[12 empty] | 95' | 97' | 2' | S057074 | S057074 | <0.001 | 0.2 | 1.09 | 5 | <10 | 40 | <0.5 | <2 | 1.26 | <0.5 | 11 | 42 | 393 | 1.68 | <10 | <1 | 0.16 | 10 | 0.72 | 136 | 28 | 0.13 | 21 | 930 | 2 | 1.13 | 2 | 1 | 125 | <20 | 0.1 | <10 | <10 | 27 | <10 | 42
[12 empty] | 97' | 98.5' | 1.5' | S057075 | S057075 | <0.001 | 0.2 | 0.79 | 6 | <10 | 50 | <0.5 | <2 | 1.17 | <0.5 | 11 | 53 | 435 | 1.4 | <10 | <1 | 0.16 | 10 | 0.65 | 149 | 25 | 0.08 | 19 | 960 | <2 | 0.92 | 2 | 1 | 76 | <20 | 0.1 | <10 | <10 | 30 | <10 | 42
[12 empty] | 98.5' | 100' | 1.5' | S057076 | S057076 | <0.001 | <0.2 | 1.18 | 9 | <10 | 10 | 0.5 | <2 | 5.08 | <0.5 | 4 | 24 | 153 | 0.68 | <10 | <1 | 0.01 | 10 | 0.1 | 378 | 12 | 0.01 | 5 | 1080 | <2 | 0.09 | 2 | 2 | 48 | <20 | 0.05 | <10 | <10 | 16 | <10 | 18
[12 empty] | 101' | 102' | 1' | S057077 | S057077 | <0.001 | 0.2 | 0.63 | 8 | <10 | <10 | <0.5 | <2 | 9.3 | <0.5 | 1 | 16 | 110 | 0.37 | <10 | <1 | <0.01 | 10 | 0.05 | 393 | 4 | 0.01 | 2 | 890 | <2 | 0.02 | <2 | 1 | 57 | <20 | 0.04 | <10 | <10 | 10 | <10 | 9
109 | 111 |  |  | medium grained grey-white marble.
111 | 119.5 |  |  | Coarse to fine grained calc silicate skarn abundant red-brown garnet, minor diopside, actinolite, epidote, and calcite. From 112-112.5 ft section of coarse marble. |  |  |  |  | Minor diseminated interstial pyrite lesser chacopyrite (1-2%). |  |  | 111.5' | 112.75' | 1.25' | S057078 | S057078 | <0.001 | 1.1 | 0.88 | 8 | <10 | 50 | <0.5 | 2 | 11.7 | 0.6 | 3 | 5 | 1010 | 0.67 | <10 | <1 | 0.02 | <10 | 0.21 | 202 | 2 | 0.03 | 4 | 520 | 11 | 0.45 | <2 | 1 | 391 | <20 | 0.04 | <10 | <10 | 6 | <10 | 78
[12 empty] | 112.75' | 113.75' | 1' | S057079 | S057079 | <0.001 | 0.3 | 2.24 | 5 | <10 | 60 | <0.5 | <2 | 4.97 | 0.8 | 4 | 5 | 287 | 0.78 | 10 | <1 | 0.08 | <10 | 0.08 | 90 | 24 | 0.04 | 4 | 430 | 10 | 0.61 | <2 | <1 | 115 | <20 | 0.04 | <10 | <10 | 8 | <10 | 107
[12 empty] | 117' | 118' | 1' | S057080 | S057080 | 0.001 | 0.3 | 2.24 | 5 | <10 | 40 | <0.5 | <2 | 7 | <0.5 | 2 | 6 | 272 | 0.49 | 10 | <1 | 0.01 | <10 | 0.04 | 285 | 7 | 0.04 | 1 | 460 | 9 | 0.11 | <2 | 1 | 151 | <20 | 0.04 | <10 | <10 | 10 | <10 | 50
[12 empty] | 118' | 119.5' | 1.5' | S057081 | S057081 | <0.001 | 0.2 | 0.5 | 7 | <10 | 10 | <0.5 | <2 | 14.3 | <0.5 | 4 | 3 | 149 | 0.39 | <10 | <1 | 0.01 | 10 | 0.05 | 367 | 2 | 0.02 | 4 | 390 | 4 | 0.21 | <2 | <1 | 267 | <20 | 0.02 | <10 | <10 | 4 | <10 | 29
119.5 | 130 |  |  | fine to medium grained grey marble, locally metasomatized to garnet-tremolite-epidote minor diopside (126-128 ft) |  |  |  |  | Minor diseminated interstial pyrite lesser chacopyrite (1-2%) focally concentrating fractures forming larger globules. |  |  | 127' | 128' | 1' | S057082 | S057082 | 0.001 | 0.7 | 0.72 | 47 | <10 | 40 | <0.5 | <2 | 17 | 2.9 | 6 | 4 | 107 | 0.95 | <10 | <1 | 0.04 | <10 | 0.06 | 124 | 12 | 0.06 | 13 | 730 | 73 | 0.63 | <2 | <1 | 848 | <20 | 0.04 | <10 | <10 | 5 | <10 | 302
130 | 130.75 |  |  | Coarse red-brown and green garnet phenocrysts with tremolite and calcite inbetween marble and diorite | [7 empty] | 130.25' | 131.75 | 1.5' | S057083 | S057083 | <0.001 | 0.2 | 0.72 | 14 | <10 | 30 | <0.5 | <2 | 4.38 | <0.5 | 10 | 10 | 97 | 1.27 | <10 | 1 | 0.04 | 10 | 0.07 | 82 | 5 | 0.05 | 12 | 1380 | 6 | 0.87 | <2 | 1 | 110 | <20 | 0.08 | <10 | <10 | 13 | <10 | 54
130.75 | 133 |  |  | fine to medium grained hornbende diorite variably epidotized and chloritized. Upper contact is fine grained, lower contact is fine with elongated grains. |  |  |  | fractures with wite alteration halo. Pervasive chlorite and epidote-clay along fractures. | Finely diseminated pyrite-pyrrhotite and lesser chalcopyrite (1-2%) form interstial nucleating off of chloritized hornblende grains and concentrate in minute fracutes |  |  | 132' | 133.5' | 1.5' | S057084 | S057084 | 0.012 | <0.2 | 1.93 | 17 | <10 | 60 | <0.5 | 3 | 4.22 | <0.5 | 10 | 17 | 69 | 1.76 | <10 | <1 | 0.19 | 10 | 0.49 | 69 | 4 | 0.06 | 12 | 1030 | 8 | 1.27 | <2 | 1 | 144 | <20 | 0.11 | <10 | <10 | 25 | <10 | 43
133 | 138.5 |  |  | fine to coarse euhedral garnet to massive garnet with tremolite, calcite and lesser diopside and epidote form calc-silicate skarn in discordent bands. |  |  |  |  | interstial disseminated pyrite-pyrrhotite and lesser chalcopyrite form up to 5%. |  |  | 133.5' | 135' | 1.5' | S057085 | S057085 | 0.001 | 0.3 | 1.61 | 12 | <10 | 70 | <0.5 | 4 | 2.41 | <0.5 | 11 | 22 | 372 | 2 | 10 | <1 | 0.52 | 10 | 1.17 | 157 | 40 | 0.06 | 10 | 1060 | 3 | 1.55 | 2 | 1 | 184 | <20 | 0.14 | <10 | <10 | 31 | <10 | 52
[12 empty] | 135' | 137' | 2' | S057086 | S057086 | <0.001 | 0.9 | 1.1 | 8 | <10 | 40 | <0.5 | <2 | 2.53 | 0.8 | 7 | 8 | 1055 | 1.08 | <10 | <1 | 0.09 | 10 | 0.15 | 131 | 29 | 0.07 | 7 | 720 | 8 | 0.92 | <2 | 1 | 125 | <20 | 0.07 | <10 | <10 | 12 | <10 | 133
[12 empty] | 137' | 138.5' | 1.5' | S057087 | S057087 | 0.001 | 0.3 | 0.43 | 15 | 20 | 20 | <0.5 | 3 | 19.1 | 7.4 | 6 | 3 | 228 | 0.85 | <10 | <1 | 0.01 | <10 | 0.05 | 179 | 5 | 0.01 | <1 | 580 | 17 | 0.7 | <2 | 1 | 945 | <20 | 0.02 | <10 | <10 | 4 | <10 | 1500
138.5 | 172 |  |  | white-grey medium to fine grained marble with local remanent textures and calcite infillings. |  |  |  |  | Minor pyrite-chalcopyrite-pyrrhotite form fine disseminations or globules up to 1cm (<1%)
172 | 174 |  |  | Sharp contact marble and fine grained diffuse calc-silicate skarn minor malacite staining. Clac-silicate skarn is dominated by garnet-epidote and lesser interstial diopside. |  |  |  |  | malacite staining at contact with disseminated globules of chalcopyrite 2%. |  |  | 171' | 172.5' | 1.5' | S057088 | S057088 | 0.001 | 1.8 | 0.49 | 10 | 10 | 30 | <0.5 | 16 | 17.1 | 13.9 | 9 | 7 | 1580 | 0.59 | <10 | <1 | 0.04 | 10 | 0.2 | 294 | 2 | 0.01 | 3 | 670 | 18 | 0.45 | 2 | 1 | 599 | <20 | 0.03 | <10 | <10 | 6 | <10 | 2830
174 | 175 |  |  | Thulite and Mn-staining form 6 inch band through calc-silicate skarn and transitions into band of actinolite dominated skarn with garnet porphorblasts.
175 | 182.75 |  |  | Skarn transitions back into massive diffuse garnet-epidote and minor interstial diopside. | [7 empty] | 180.75' | 181.25' | 0.5' | S057089 | S057089 | <0.001 | <0.2 | 0.93 | 4 | <10 | <10 | <0.5 | <2 | 7.14 | <0.5 | 1 | 5 | 20 | 0.71 | <10 | <1 | 0.01 | <10 | 0.08 | 771 | <1 | 0.01 | <1 | 400 | <2 | 0.01 | <2 | 1 | 70 | <20 | 0.02 | <10 | <10 | 5 | <10 | 14
182.75 | 190 |  |  | large coarse grained diopside-calcite portions in finer grained garnet-epidote-lesser actinolite skarn. 183 to 189ft skarn has breciated texture with rims of garnet and diopsed appearing like colloform bands and euhedral edges and portions dominated by coarse interstial diopside-calcite and minor actinolite. Zoned garnets locally. 189 to 190ft primarily fine grained diopside with minor calcite. |  |  |  |  | Euhedral magnetite withing calcite-diopside portion. Locally fine grained diseminated interstial bornite-chalcopyrite forming on grain boundries. |  |  | 185' | 186.5' | 1.5' | S057090 | S057090 | <0.001 | <0.2 | 1.3 | <2 | <10 | 10 | <0.5 | 2 | 5.6 | <0.5 | <1 | 1 | 9 | 1.05 | <10 | <1 | 0.02 | <10 | 0.02 | 1000 | <1 | 0.01 | <1 | <10 | 2 | <0.01 | <2 | <1 | 28 | <20 | 0.02 | <10 | 10 | 3 | <10 | 12
[12 empty] | 186.5' | 188' | 1.5' | S057091 | S057091 | <0.001 | <0.2 | 0.97 | <2 | <10 | 10 | <0.5 | <2 | 7.5 | <0.5 | <1 | 1 | 17 | 1.05 | <10 | <1 | 0.01 | <10 | 0.02 | 1230 | <1 | <0.01 | <1 | <10 | 2 | 0.02 | <2 | <1 | 60 | <20 | 0.02 | <10 | 10 | 3 | <10 | 2
[12 empty] | 188.25' | 189' | 0.75' | S057092 | S057092 | <0.001 | <0.2 | 0.82 | <2 | <10 | <10 | <0.5 | 2 | 8.4 | <0.5 | 1 | 1 | 41 | 0.94 | <10 | <1 | 0.01 | <10 | 0.05 | 1245 | <1 | <0.01 | <1 | <10 | 3 | 0.02 | 2 | 1 | 60 | 190 | 0.03 | <10 | 30 | 2 | <10 | 3
190 | 193.5 |  |  | Skarn transitions back into massive diffuse garnet-epidote lesser thulite and minor interstial diopside. Disseminated grey fine grained pyrite. |  |  |  |  | 2% disseminated fine grained pyrite-chalcopyrite, moly. |  |  | 191.75' | 193' | 1.25' | S057093 | S057093 | 0.003 | 0.2 | 2.2 | 4 | <10 | 10 | <0.5 | <2 | 6.62 | <0.5 | 2 | 12 | 631 | 0.41 | <10 | <1 | 0.02 | 10 | 0.16 | 287 | 356 | 0.05 | 1 | 650 | 2 | 0.14 | <2 | 1 | 166 | <20 | 0.05 | <10 | <10 | 11 | <10 | 18
193.5 | 196.5 |  |  | Skarn transitions into massive diffuse fine grained garnet-epidote-actinolite skarn with coarse interstial diopside with locally magnetite. | [7 empty] | 193' | 194' | 1' | S057094 | S057094 | <0.001 | <0.2 | 0.85 | 3 | <10 | 10 | <0.5 | 3 | 4.99 | <0.5 | 3 | 15 | 620 | 0.62 | <10 | <1 | 0.03 | <10 | 0.26 | 466 | 38 | 0.04 | 2 | 620 | 2 | 0.1 | <2 | 1 | 114 | <20 | 0.06 | <10 | <10 | 9 | <10 | 16
196.5 | 217.5 |  |  | Fine grained crystaline diffuse clac-silicate skarn and calcite with silicious garnet-actinolite bands and pervasive epidote. Thulite forms distinctively at start and end of interval. |  |  |  |  | Sei-massive disseminated moly forms interstial in fine grained calc-sicate skarn up to 25% between 201-202 ft.Fine grained disseminated pyrite-magnetite- lesser moly-chalcopyrite form 2-5% through interval. |  |  | 196.5' | 198.5' | 2' | S057095 | S057095 | 0.001 | <0.2 | 2.36 | 6 | <10 | 20 | <0.5 | 2 | 6.12 | <0.5 | 1 | 10 | 179 | 0.35 | <10 | <1 | 0.02 | 10 | 0.07 | 290 | 102 | 0.09 | <1 | 680 | 4 | 0.04 | <2 | 1 | 222 | <20 | 0.05 | <10 | <10 | 10 | <10 | 13
[12 empty] | 199.5' | 201' | 1.5' | S057096 | S057096 | <0.001 | <0.2 | 1.4 | 2 | <10 | 10 | <0.5 | <2 | 4.13 | <0.5 | 3 | 9 | 721 | 0.45 | <10 | <1 | 0.03 | <10 | 0.11 | 169 | 5440 | 0.11 | 3 | 670 | 3 | 0.6 | 2 | 1 | 157 | <20 | 0.05 | <10 | <10 | 12 | <10 | 23
[12 empty] | 201' | 202.5' | 1.5' | S057097 | S057097 | 0.001 | 0.4 | 2.58 | 5 | <10 | 20 | <0.5 | <2 | 4.01 | <0.5 | 6 | 14 | 1165 | 0.76 | <10 | <1 | 0.05 | <10 | 0.16 | 152 | 7310 | 0.17 | 8 | 660 | 4 | 1.02 | <2 | 1 | 225 | <20 | 0.06 | <10 | <10 | 14 | <10 | 24
[12 empty] | 203.5' | 205.5' | 2' | S057098 | S057098 | <0.001 | <0.2 | 0.98 | 12 | <10 | 50 | <0.5 | <2 | 1.51 | <0.5 | 9 | 36 | 312 | 1.45 | <10 | <1 | 0.23 | <10 | 0.79 | 87 | 52 | 0.11 | 11 | 650 | 3 | 1.1 | <2 | 2 | 82 | <20 | 0.08 | <10 | <10 | 24 | <10 | 21
[12 empty] | 208' | 209.5' | 1.5' | S057099 | S057099 | 0.003 | 0.5 | 1.12 | 2 | <10 | 40 | <0.5 | 2 | 3.26 | 0.5 | 6 | 17 | 1095 | 0.77 | <10 | <1 | 0.08 | 10 | 0.35 | 170 | 99 | 0.09 | 7 | 730 | 4 | 0.38 | <2 | 1 | 110 | <20 | 0.07 | <10 | <10 | 14 | <10 | 75
[12 empty] | 209.5' | 211' | 1.5' | S057100 | S057100 | 0.004 | 0.5 | 1.51 | 3 | <10 | 20 | <0.5 | <2 | 5 | 0.6 | 6 | 21 | 1160 | 0.82 | <10 | <1 | 0.11 | 10 | 0.4 | 328 | 48 | 0.06 | 5 | 720 | 3 | 0.25 | <2 | 2 | 124 | <20 | 0.04 | <10 | <10 | 16 | <10 | 88
[12 empty] | 211.75' | 212.75' | 1' | S057101 | S057101 | 0.008 | 0.8 | 1.44 | 4 | <10 | 40 | <0.5 | <2 | 3.19 | 0.5 | 5 | 10 | 1560 | 0.61 | <10 | <1 | 0.06 | <10 | 0.1 | 125 | 46 | 0.12 | 5 | 740 | 6 | 0.35 | <2 | 1 | 120 | <20 | 0.07 | <10 | <10 | 11 | <10 | 65
[12 empty] | 212.75' | 214' | 1.25' | S057102 | S057102 | 0.016 | 1.6 | 0.97 | 8 | <10 | 30 | <0.5 | 5 | 1.98 | 1.2 | 12 | 23 | 2690 | 1.01 | <10 | <1 | 0.1 | 10 | 0.34 | 126 | 21 | 0.09 | 11 | 730 | 2 | 0.67 | <2 | 1 | 79 | <20 | 0.08 | <10 | <10 | 15 | <10 | 106
[12 empty] | 216' | 217.5' | 1.5' | S057103 | S057103 | 0.005 | 0.2 | 2.9 | 5 | <10 | 10 | 0.6 | 2 | 8.1 | <0.5 | 3 | 15 | 594 | 0.57 | 10 | <1 | 0.03 | 10 | 0.17 | 249 | 33 | 0.05 | 1 | 590 | 2 | 0.18 | <2 | 1 | 124 | <20 | 0.05 | <10 | <10 | 12 | <10 | 24
217.5 | 231 |  |  | Skarn transitions into massive garnet with interstial thulite, actinolite, and lesser diopside. | [7 empty] | 217.5' | 219' | 1.5' | S057104 | S057104 | <0.001 | <0.2 | 2.51 | 6 | <10 | 20 | <0.5 | <2 | 5.77 | <0.5 | 2 | 17 | 54 | 0.53 | <10 | <1 | 0.04 | <10 | 0.09 | 365 | 267 | 0.02 | 1 | 860 | 7 | 0.03 | <2 | 2 | 128 | <20 | 0.05 | <10 | <10 | 11 | <10 | 15
[12 empty] | 219' | 221' | 2' | S057105 | S057105 | <0.001 | <0.2 | 1.4 | 5 | <10 | 10 | <0.5 | <2 | 5.44 | <0.5 | 1 | 16 | 34 | 0.75 | <10 | <1 | 0.01 | <10 | 0.07 | 488 | 237 | 0.02 | <1 | 320 | 3 | 0.03 | <2 | 2 | 43 | <20 | 0.06 | <10 | <10 | 15 | <10 | 9
[12 empty] | 221' | 222.75' | 1.75' | S057106 | S057106 | 0.001 | <0.2 | 0.81 | 9 | <10 | <10 | <0.5 | <2 | 9.9 | <0.5 | 1 | 14 | 58 | 0.45 | <10 | <1 | 0.01 | 10 | 0.05 | 509 | 7 | <0.01 | <1 | 710 | 2 | 0.01 | <2 | 1 | 33 | <20 | 0.04 | <10 | <10 | 9 | <10 | 5
231 | 232 |  |  | Skarn transitions into massive diffuse fine grained garnet-epidote-actinolite skarn |  |  |  |  | 2% disseminated fine grained pyrite.
232 | 233.25 |  |  | Skarn makes sharp transition into calcite-garnet-actinolite with euhedral garnet porphroblasts to sharp contact with marble at end of interval.
233.25 | 240 |  |  | white-grey medium to fine grained marble with local black bands. 238.75 band of garnet-actinolite-minor thulite. | [7 empty] | 234' | 235' | 1' | S057107 | S057107 | 0.001 | <0.2 | 1.63 | 15 | <10 | 50 | <0.5 | 2 | 11.2 | <0.5 | 9 | 8 | 167 | 0.67 | <10 | <1 | 0.09 | 10 | 0.75 | 102 | 3 | 0.21 | 26 | 700 | 4 | 0.33 | <2 | 1 | 329 | <20 | 0.07 | <10 | <10 | 8 | <10 | 36
240 | 247 |  |  | sharp contact cacite diopside-chlorite-actinolite 4inch band transitions into coarse massive green garnet with interstitial calcite-diopside-calcite until 241ft where skarn transitions into fine graned crystaline garnet-chlorite-diopside-actinolite. At end of interval makes another sharp transition into coarse massive green to red-brown garnet-epidote-diopside calc-silicate skarn. Transitions marked by pervasive thulite. |  |  |  |  | Interstial globules of chalcopyrite-boronite-calcite minor magnetite from contact till 241 ft. Interstial finely disseminated moly with thulite at 241 and 246.5 ft. Minor disseminated bornite-moly-pyrite concentrating in minute fractures through fine graned skarn. |  |  | 240' | 240.75' | 0.75' | S057108 | S057108 | 0.004 | 0.2 | 0.37 | 39 | <10 | <10 | <0.5 | 10 | 16.6 | <0.5 | 2 | 6 | 2320 | 12.55 | <10 | 1 | <0.01 | <10 | 0.08 | 1065 | 82 | <0.01 | <1 | 160 | 5 | 0.22 | <2 | <1 | 37 | <20 | 0.01 | <10 | 10 | 4 | 110 | 3
[12 empty] | 240.75' | 242' | 1.25' | S057109 | S057109 | 0.001 | <0.2 | 1.72 | 19 | <10 | 20 | 0.5 | 4 | 10.4 | <0.5 | 3 | 14 | 1285 | 6.52 | 10 | <1 | 0.06 | <10 | 0.1 | 1120 | 270 | 0.07 | <1 | 390 | 2 | 0.14 | <2 | 1 | 72 | <20 | 0.06 | <10 | 10 | 23 | 90 | 6
247 | 258 |  |  | Coarse brown garnet, diopside, actinolite, minor epidote till 249ft. Skarn transitions into massive diffuse fine crystaline garnet-epidote-diopside-chlorite. |  |  |  |  | moly up to 3% interstial clots inbetween garnet grains for first 6 inches. Interstial clots of moly and borinite form sparcely disseminated and as globules in quartz veins through interval. |  |  | 246' | 248' | 2' | S057110 | S057110 | 0.01 | 0.4 | 1.29 | 70 | <10 | <10 | <0.5 | 5 | 14 | <0.5 | 2 | 6 | 663 | 7.69 | 10 | 1 | <0.01 | 10 | 0.11 | 1120 | 1220 | <0.01 | <1 | 330 | 3 | 0.12 | <2 | 1 | 32 | <20 | 0.03 | <10 | 10 | 15 | 30 | 3
[12 empty] | 249' | 250' | 1' | S057111 | S057111 | 0.026 | 2.3 | 1.49 | 12 | <10 | <10 | <0.5 | 14 | 6.12 | <0.5 | 2 | 18 | 1840 | 1.62 | <10 | <1 | <0.01 | 10 | 0.21 | 823 | 69 | <0.01 | 1 | 1240 | 3 | 0.08 | <2 | 2 | 22 | <20 | 0.05 | <10 | <10 | 19 | <10 | 10
[12 empty] | 250' | 251.5' | 1.5' | S057112 | S057112 | 0.007 | 0.4 | 1.65 | 13 | <10 | 10 | <0.5 | 5 | 6.36 | <0.5 | 2 | 17 | 469 | 2.06 | <10 | <1 | 0.03 | 10 | 0.22 | 1015 | 141 | 0.01 | 3 | 1330 | 3 | 0.03 | <2 | 2 | 40 | <20 | 0.07 | <10 | <10 | 19 | <10 | 12
[12 empty] | 251.5' | 253' | 1.5' | S057113 | S057113 | <0.001 | <0.2 | 1.63 | 16 | <10 | <10 | <0.5 | <2 | 6.37 | <0.5 | 3 | 15 | 109 | 1.84 | <10 | <1 | <0.01 | 10 | 0.18 | 963 | 95 | 0.01 | 2 | 1630 | <2 | 0.02 | <2 | 2 | 31 | <20 | 0.07 | <10 | <10 | 17 | <10 | 10
258 | 263.75 |  |  | Skarn gradually transitions into fine graied chlorite-epidote-quartz-actinolite-wollastonite. Epidote-calcite minute fractures with fine grained pyrite-chalcopyrite-pyrrhotite-calcite. Minor garnet towards end of interval. |  |  |  |  | Epidote-calcite minute fractures with fine grained pyrite-chalcopyrite-pyrrhotite-calcite. Fine grained disseminated pyrite-chalcopyrite-pyrrhotite-magnetite from 7 to 15%. |  |  | 258' | 260' | 2' | S057114 | S057114 | 0.003 | <0.2 | 2.34 | <2 | <10 | 60 | <0.5 | <2 | 1.89 | <0.5 | 13 | 66 | 431 | 5.57 | 10 | <1 | 0.1 | 10 | 2.32 | 479 | 6 | 0.06 | 8 | 1170 | <2 | 0.68 | <2 | 7 | 116 | <20 | 0.27 | <10 | <10 | 215 | <10 | 67
[12 empty] | 260' | 262' | 2' | S057115 | S057115 | 0.014 | 2.7 | 2.22 | 3 | <10 | 30 | <0.5 | <2 | 2.56 | 0.6 | 30 | 45 | 8410 | 5.17 | 10 | <1 | 0.07 | 10 | 1.7 | 497 | 17 | 0.15 | 23 | 1200 | <2 | 2.41 | <2 | 5 | 135 | <20 | 0.22 | <10 | <10 | 125 | <10 | 77
[12 empty] | 262' | 263.5' | 1.5' | S057116 | S057116 | 0.035 | 2.6 | 1.87 | 6 | <10 | 20 | <0.5 | 6 | 3.57 | <0.5 | 13 | 35 | 4920 | 3.89 | 10 | <1 | 0.04 | 10 | 1.03 | 559 | 47 | 0.06 | 8 | 1210 | 3 | 0.79 | <2 | 4 | 78 | <20 | 0.25 | <10 | <10 | 135 | <10 | 66
263.75 | 266 |  |  | Band of massive coarse garnet with lesser diopside-chlorite-wollstanite |  |  |  |  | minor interstial globules of chalcopyrite, magnetite or pyrite.
266 | 269.75 |  |  | alternating 8 inch band of coarse diopside minor calcite-wollastonite-garnet with garnet-wollstonite-minor thulite |  |  |  | Chlorite-serpentite-hematite along fractures | Coarse interstial globues of chalcopyrite-pyrite-magnetite through transition at end of interval. minor interstial globules of chalcopyrite, magnetite or pyrite through rest of interval. |  |  | 265.75' | 267.25' | 1.5' | S057117 | S057117 | 0.004 | <0.2 | 1.73 | 5 | <10 | 20 | <0.5 | 3 | 8.2 | <0.5 | 4 | 19 | 1085 | 2.82 | <10 | 1 | 0.11 | <10 | 0.34 | 1165 | 74 | 0.02 | 3 | 520 | 3 | 0.16 | <2 | 2 | 103 | <20 | 0.06 | <10 | <10 | 27 | <10 | 17
[12 empty] | 267.25' | 269.25' | 2' | S057118 | S057118 | 0.004 | 0.3 | 1.79 | 3 | <10 | <10 | <0.5 | 2 | 10.9 | <0.5 | 5 | 9 | 1465 | 4.62 | 10 | <1 | 0.01 | <10 | 0.29 | 1430 | 15 | 0.01 | 1 | 160 | 2 | 0.17 | <2 | 1 | 123 | <20 | 0.05 | <10 | <10 | 32 | <10 | 19
269.75 | 274 |  |  | Coarse calcite-diopside and fine grained chlorite, minor epidote. 271 6inch band of garnet-chlorite |  |  |  | Chlorite-serpentite-hematite along fractures | Coarse interstial globues of chalcopyrite-pyrite-magnetite through transition at start of interval. minor interstial globules of chalcopyrite, magnetite or pyrite through rest of interval. |  |  | 269.25' | 270.25' | 1' | S057119 | S057119 | 0.01 | 1 | 1.33 | <2 | <10 | <10 | <0.5 | 3 | 13.8 | <0.5 | 11 | 15 | 4580 | 4.34 | <10 | <1 | 0.01 | <10 | 0.73 | 1665 | 23 | <0.01 | 8 | 370 | 2 | 0.48 | <2 | 1 | 162 | <20 | 0.05 | <10 | <10 | 22 | <10 | 39
274 | 288 |  |  | Fine grained crystaline diffuse clac-silicate skarn and calcite with silicious wollastonite-chlorite-minor garnet diopside and local pervasive epidote. | [10 empty] | S057120 | S057120 | <0.001 | 0.4 | 1.23 | 3 | <10 | 50 | <0.5 | <2 | 1.61 | <0.5 | 6 | 31 | 488 | 2.1 | <10 | <1 | 0.08 | <10 | 1.22 | 229 | 18 | 0.09 | 6 | 610 | 2 | 0.27 | <2 | 4 | 93 | <20 | 0.06 | <10 | <10 | 56 | <10 | 32
[12 empty] | 285' | 285'.75' | 0.75' | S057121 | S057121 | 0.009 | 0.6 | 1.11 | 8 | <10 | 10 | <0.5 | <2 | 3.33 | <0.5 | 2 | 13 | 932 | 1.49 | <10 | <1 | 0.03 | 10 | 0.13 | 414 | 65 | 0.13 | 2 | 1610 | <2 | 0.14 | <2 | 2 | 96 | <20 | 0.1 | <10 | <10 | 40 | <10 | 9
288 | 288.75 |  |  | massive coarse brown garnet band with minor thulite, epidote. |  |  |  |  | Coarse interstial chalcopyrite-magnetite and concentrated in minute fractures up to 10%
288.75 | 291 |  |  | Sharp contact with white-pink feldspathiod, k-spar and nepherite with minor epidote.
291 | 294 |  |  | altered fine grained mafic dyke pophyritic with hornblende plagiocase phenocrysts. | [7 empty] | 290' | 292' | 2' | S057122 | S057122 | 0.001 | <0.2 | 2.3 | 3 | <10 | 50 | <0.5 | <2 | 2.28 | <0.5 | 17 | 138 | 85 | 2.59 | <10 | 1 | 0.08 | <10 | 2.2 | 519 | 12 | 0.13 | 36 | 380 | 3 | 0.13 | <2 | 3 | 105 | <20 | 0.1 | <10 | <10 | 62 | <10 | 67
294 | 297.5 |  |  | Massive coarse brown garnet-chlorite with minor interstial diopside, calcite with thulite and lesser wollastonite. |  |  |  |  | 1% disseminated moly, forming small interstial clots. |  |  | 294' | 296' | 2' | S057123 | S057123 | 0.002 | <0.2 | 2.13 | 7 | <10 | 40 | <0.5 | <2 | 5.65 | <0.5 | 11 | 79 | 103 | 3.69 | 10 | <1 | 0.05 | <10 | 1.21 | 1035 | 58 | 0.06 | 20 | 390 | <2 | 0.17 | <2 | 2 | 138 | <20 | 0.07 | <10 | <10 | 43 | <10 | 26
[12 empty] | 296' | 297.5' | 1.5' | S057124 | S057124 | 0.004 | 0.7 | 1.5 | 7 | <10 | 10 | <0.5 | 4 | 8.6 | <0.5 | 3 | 14 | 1260 | 4.85 | 10 | <1 | 0.02 | 10 | 0.3 | 1190 | 195 | 0.03 | 2 | 630 | 4 | 0.21 | <2 | 1 | 48 | <20 | 0.06 | <10 | <10 | 26 | <10 | 12
297.5 | 310 |  |  | Fine grained crystaline diffuse clac-silicate skarn and calcite with silicious wollastonite-chlorite-minor garnet diopside and local pervasive epidote. Wollastonite fractures crosscutt through intervals. Pervasive thulite at end of interval. 1 inch apalite vein at 305ft. |  |  |  |  | Finely disseminated pyrite-chalcopyrite-lesser moly and magnetite 10 - 15% through interval form 6 inch band up to 30% disseminated semi-massive sulphide at 304 ft. Coarse globules in crosscutting fractures of sulphide primarily chalcopyrite 302-303 ft |  |  | 300.5' | 302' | 1.5' | S057125 | S057125 | 0.008 | 0.7 | 1 | 2 | <10 | 30 | <0.5 | <2 | 0.79 | <0.5 | 9 | 16 | 2060 | 2.21 | <10 | <1 | 0.09 | <10 | 0.95 | 173 | 99 | 0.07 | 4 | 640 | <2 | 0.79 | <2 | 2 | 59 | <20 | 0.13 | <10 | <10 | 60 | <10 | 31
[12 empty] | 302' | 303' | 1' | S057126 | S057126 | 0.015 | 2.4 | 2.09 | 2 | <10 | 20 | <0.5 | <2 | 1.96 | <0.5 | 30 | 42 | 8000 | 7.03 | 10 | <1 | 0.05 | <10 | 1.82 | 526 | 203 | 0.05 | 14 | 1020 | 3 | 2.69 | <2 | 4 | 71 | <20 | 0.26 | <10 | <10 | 208 | <10 | 67
310 | 323.75 |  |  | Coarse massive coarse green, red garnet- epidote- minor diopside-chlorite calc-silicate skarn. Pervasive thulite 313 to 314 ft. |  |  |  |  | Moly in fracture with calcite 310-311 ft. up to 20% disseminated globiles of bornite-moly-chalcopyrite 314.5-315.5. up to 20% disseminated globiles of bornite-moly-chalcopyrite 317-320ft. 320. Paralleling quartz veinlets up 1cm, approx 10 quartz veins per foot with minor chalcopyrite from 320 till end of interval. |  |  | 303.5' | 304.5' | 1' | S057165 | S057165 | 0.031 | 4.2 | 1.81 | 5 | <10 | 30 | <0.5 | <2 | 1.84 | <0.5 | 29 | 56 | >10000 | 6.97 | 10 | 1 | 0.06 | <10 | 1.53 | 494 | 97 | 0.07 | 15 | 1210 | 2 | 2.81 | <2 | 4 | 109 | <20 | 0.32 | <10 | <10 | 307 | 30 | 116 | 1.505
[12 empty] | 305' | 305.75' | 0.75' | S057166 | S057166 | 0.011 | 1.3 | 1.29 | 2 | <10 | 90 | <0.5 | <2 | 1.18 | <0.5 | 15 | 10 | 4250 | 3.06 | <10 | <1 | 0.04 | <10 | 0.55 | 264 | 170 | 0.1 | 7 | 640 | 2 | 1.9 | <2 | 1 | 648 | <20 | 0.08 | <10 | <10 | 30 | <10 | 50
[12 empty] | 306.5' | 308' | 1.5' | S057167 | S057167 | 0.016 | 2.4 | 1.44 | 2 | <10 | 10 | <0.5 | 5 | 1.89 | <0.5 | 16 | 17 | 7780 | 3.02 | <10 | <1 | 0.03 | <10 | 1.02 | 396 | 860 | 0.06 | 7 | 740 | 2 | 1.28 | <2 | 2 | 146 | <20 | 0.12 | <10 | <10 | 52 | <10 | 70
[12 empty] | 308' | 310' | 2' | S057168 | S057168 | 0.012 | 1.4 | 1.46 | <2 | <10 | 20 | <0.5 | 4 | 1.59 | <0.5 | 11 | 20 | 4510 | 2.97 | 10 | 1 | 0.05 | 10 | 0.91 | 354 | 731 | 0.07 | 6 | 820 | <2 | 0.65 | <2 | 1 | 113 | <20 | 0.17 | <10 | <10 | 84 | <10 | 47
[12 empty] | 310' | 312' | 2' | S057127 | S057127 | <0.001 | 0.3 | 1.4 | 4 | <10 | <10 | <0.5 | <2 | 6.46 | <0.5 | 1 | 7 | 295 | 2.81 | <10 | <1 | 0.02 | <10 | 0.11 | 985 | 253 | 0.03 | <1 | 150 | <2 | 0.05 | <2 | 1 | 19 | <20 | 0.06 | <10 | <10 | 26 | 10 | 5
[12 empty] | 313.5' | 315' | 1.5' | S057128 | S057128 | 0.175 | 7.2 | 1.2 | 33 | <10 | 10 | <0.5 | 41 | 9.2 | <0.5 | 2 | 13 | 7210 | 6.26 | <10 | 1 | 0.04 | 10 | 0.14 | 1000 | 530 | 0.02 | <1 | 460 | 7 | 0.35 | <2 | <1 | 16 | <20 | 0.04 | <10 | 10 | 21 | 30 | 6
[12 empty] | 315' | 316.25' | 1.25' | S057129 | S057129 | 0.14 | 6.3 | 1.05 | 87 | <10 | <10 | <0.5 | 46 | 14 | <0.5 | 2 | 12 | 7460 | 10.95 | 10 | <1 | <0.01 | 10 | 0.07 | 1320 | 114 | 0.01 | <1 | 260 | 8 | 0.38 | 2 | <1 | 8 | <20 | 0.02 | <10 | 10 | 18 | <10 | 5
[12 empty] | 316.75' | 318.25' | 1.5' | S057130 | S057130 | 0.007 | 0.5 | 0.72 | 71 | <10 | <10 | <0.5 | 2 | 15.6 | <0.5 | 1 | 8 | 2330 | 11.75 | 10 | <1 | <0.01 | 10 | 0.04 | 1440 | 1135 | 0.01 | <1 | 140 | 4 | 0.29 | 2 | <1 | 14 | <20 | 0.01 | <10 | 10 | 15 | <10 | 2
[12 empty] | 318.25' | 320.25' | 2' | S057131 | S057131 | 0.084 | 4.4 | 0.79 | 100 | <10 | <10 | <0.5 | 60 | 15.8 | <0.5 | 1 | 7 | 6580 | 13.15 | 10 | 1 | <0.01 | 10 | 0.05 | 1500 | 753 | 0.01 | <1 | 280 | 7 | 0.43 | <2 | <1 | 9 | <20 | 0.02 | <10 | 20 | 62 | 30 | 3
[12 empty] | 320.25' | 322.25' | 2' | S057132 | S057132 | 0.033 | 1.9 | 1.27 | 13 | <10 | <10 | <0.5 | 10 | 11 | <0.5 | 2 | 6 | 2100 | 7.99 | 10 | <1 | 0.01 | 10 | 0.14 | 1320 | 364 | 0.02 | <1 | 410 | 5 | 0.12 | <2 | <1 | 9 | <20 | 0.03 | <10 | 10 | 54 | 460 | 6
323.75 | 334.25 |  |  | Fine grained crystaline diffuse clac-silicate skarn and calcite with silicious wollastonite-chlorite-minor garnet diopside and local pervasive epidote. paralleling quartz-wollastonite fractures crosscutt through intervals. Pervasive thulite at end of interval. 3 inch apalite vein at 328.8 ft . |  |  |  |  | approximately 3-5% disseminated pyrite-chalcopyrite-lesser moly through interval, and concentrating in fractures 328-329ft. |  |  | 322.25' | 323.75' | 1.5' | S057133 | S057133 | 0.016 | 1.1 | 1.57 | 8 | <10 | 10 | <0.5 | 6 | 10.4 | <0.5 | 2 | 13 | 1290 | 7.04 | 10 | 1 | 0.02 | <10 | 0.1 | 1330 | 186 | 0.03 | <1 | 430 | 3 | 0.08 | <2 | 1 | 57 | <20 | 0.05 | <10 | 10 | 68 | 140 | 5
[12 empty] | 325.5' | 326.75' | 1.25' | S057169 | S057169 | 0.042 | 1.9 | 0.7 | <2 | <10 | 80 | <0.5 | 8 | 1.11 | <0.5 | 6 | 33 | 4370 | 1.32 | <10 | <1 | 0.14 | 10 | 0.62 | 143 | 325 | 0.09 | 14 | 1280 | 2 | 0.48 | <2 | 1 | 77 | <20 | 0.14 | <10 | <10 | 40 | 110 | 20
[12 empty] | 327.25' | 328.75' | 1.5' | S057134 | S057134 | 0.025 | 1 | 0.46 | <2 | <10 | 30 | <0.5 | 4 | 0.86 | <0.5 | 3 | 10 | 2480 | 0.89 | <10 | <1 | 0.05 | 10 | 0.23 | 103 | 113 | 0.11 | 5 | 620 | 2 | 0.28 | <2 | <1 | 65 | <20 | 0.1 | <10 | <10 | 22 | 70 | 9
[12 empty] | 328.75' | 330' | 1.5' | S057135 | S057135 | 0.011 | 0.6 | 0.47 | <2 | <10 | 30 | <0.5 | <2 | 0.78 | <0.5 | 3 | 9 | 1590 | 0.89 | <10 | <1 | 0.06 | <10 | 0.27 | 98 | 74 | 0.11 | 3 | 630 | 3 | 0.27 | <2 | <1 | 57 | <20 | 0.12 | <10 | <10 | 29 | 10 | 14
334.25 | 340 |  |  | discordant bands dominated by coarse brown garnet alternating with fine grained diopside-wollastonite or wollastonite-thulite. |  |  |  |  | minor moly in between grains and in fractures (<1%) |  |  | 331' | 332.5' | 1.5' | S057170 | S057170 | 0.008 | 0.6 | 0.89 | <2 | <10 | 50 | <0.5 | 2 | 1.21 | <0.5 | 6 | 23 | 1670 | 1.61 | <10 | <1 | 0.12 | 10 | 0.8 | 193 | 222 | 0.09 | 5 | 820 | 3 | 0.43 | <2 | 1 | 79 | <20 | 0.17 | <10 | <10 | 55 | 90 | 29
[12 empty] | 334.25' | 335.75' | 1.5' | S057136 | S057136 | <0.001 | 0.2 | 1.69 | 5 | <10 | 10 | <0.5 | <2 | 5.88 | <0.5 | 5 | 23 | 270 | 2.29 | <10 | <1 | 0.02 | 10 | 0.45 | 887 | 221 | 0.06 | 6 | 1260 | <2 | 0.12 | <2 | 2 | 97 | <20 | 0.11 | <10 | <10 | 43 | 10 | 23
[12 empty] | 335.75' | 337.25' | 1.5' | S057137 | S057137 | <0.001 | <0.2 | 1.27 | 4 | <10 | <10 | <0.5 | <2 | 5.26 | <0.5 | 3 | 14 | 192 | 1.82 | <10 | <1 | 0.01 | 10 | 0.35 | 767 | 134 | 0.03 | 3 | 930 | <2 | 0.08 | <2 | 2 | 62 | <20 | 0.07 | <10 | <10 | 28 | 10 | 19
340 | 343 |  |  | Fine grained crystaline diffuse clac-silicate skarn and calcite-chlorite with silicious wollastonite-chlorite-minor garnet diopside and local pervasive epidote. 341 to 343 Irregular garnetifferous bands. 6in granitic inclusion at contact with intermediate dyke. |  |  |  |  | approximately 1-2% disseminated pyrite-chalcopyrite-lesser moly through interval, and concentrating in fractures 328-329ft. |  |  | 337.25' | 339.25' | 2' | S057138 | S057138 | <0.001 | <0.2 | 2.22 | 3 | <10 | 10 | <0.5 | <2 | 4.95 | <0.5 | 2 | 7 | 86 | 1.38 | <10 | <1 | 0.03 | <10 | 0.22 | 583 | 44 | 0.07 | 2 | 590 | <2 | 0.07 | <2 | 1 | 135 | <20 | 0.04 | <10 | <10 | 14 | 20 | 13
[12 empty] | 340' | 341.5' | 1.5' | S057139 | S057139 | 0.001 | 0.2 | 1.51 | 7 | <10 | 20 | <0.5 | <2 | 1.86 | <0.5 | 8 | 10 | 292 | 1.79 | 10 | <1 | 0.03 | <10 | 1.13 | 247 | 34 | 0.09 | 4 | 610 | 5 | 0.7 | <2 | 3 | 146 | <20 | 0.08 | <10 | <10 | 41 | <10 | 32
343 | 350.25 |  |  | green porphyritic intermediate dyke, hornblende-plagioclase phenocysts. |  |  |  | serpentine-chlorite-calcite-clay fractures
350.25 | 355 |  |  | medium-coarse grained hornblende granodiorite. |  |  |  | chloritized hornblende grains. Epidote-chlorite along fractures.
355 | 360.5 |  |  | green porphyritic intermediate dyke, hornblende-plagioclase phenocysts. |  |  |  | 2inch quartz-calcite brecciated with fragments of wallrock 360 ft. minor calcite fractures through interval
360.5 | 363.1 |  |  | medium-coarse grained hornblende diorite. Fractured with 1-3 inch quartz veins through upper contact with fragments of diorite. |  |  |  | chloritized hornblende grains. Chlorite along fractures. | Some minute pyrite grains in qtz vein. |  |  | 341.5' | 343' | 1.5' | S057140 | S057140 | <0.001 | 0.2 | 1.76 | 3 | <10 | 20 | <0.5 | <2 | 3 | <0.5 | 7 | 10 | 328 | 1.65 | 10 | <1 | 0.04 | <10 | 0.7 | 458 | 15 | 0.17 | 3 | 810 | 3 | 0.43 | <2 | 2 | 232 | <20 | 0.09 | <10 | <10 | 38 | <10 | 35
[12 empty] | 360' | 362' | 2' | S057141 | S057141 | <0.001 | <0.2 | 1.22 | <2 | <10 | 50 | <0.5 | <2 | 4.94 | <0.5 | 7 | 49 | 129 | 1.67 | <10 | <1 | 0.14 | 10 | 1.05 | 616 | 9 | 0.04 | 26 | 580 | 4 | 0.06 | <2 | 2 | 164 | 20 | 0.01 | <10 | 10 | 22 | <10 | 35
363.1 | 402.5 |  |  | coarse porphyritic intermediate dyke large plag-hornblende (2cm) phyenocrysts. |  |  |  | Chlorite-clay-calcite-serpentine fractures |  |  |  | 362' | 363.25' | 1.25' | S057142 | S057142 | 0.003 | 0.3 | 0.73 | <2 | <10 | 90 | <0.5 | <2 | 2.61 | <0.5 | 4 | 13 | 978 | 0.93 | <10 | <1 | 0.1 | 10 | 0.43 | 270 | 27 | 0.06 | 5 | 490 | 5 | 0.15 | <2 | 2 | 129 | 20 | 0.02 | <10 | 10 | 16 | <10 | 14
402.5 | 431.75 |  |  | Fine to medium grained hornblende quartz diorite. 25-40% hornblende. Pegmatic veins of qtz-kspar-plagioclase at 412 and from 425-432. Inclusion of intermediate dyke 423ft. Disseminated pyrite-chalcopyrite-pyrrhotite-magnetite fom fine interstial between grains nucleating off of chloritized hornblende grains and in fracturing up to 15-20%. |  |  |  | chlorite-sperentine along fractures | Disseminated pyrite-chalcopyrite-pyrrhotite-magnetite fom fine interstial between grains nucleating off of chloritized hornblende grains and in fracturing up to 15-20% at start of interval till 403ft and from 419-426 ft. |  |  | 400.75' | 402.5' | 1.75' | S057143 | S057143 | 0.018 | 1.8 | 0.97 | <2 | <10 | 110 | <0.5 | 5 | 1.27 | <0.5 | 6 | 7 | 4730 | 1.37 | <10 | <1 | 0.07 | 10 | 0.36 | 178 | 104 | 0.1 | 7 | 350 | 5 | 0.78 | <2 | 1 | 230 | 30 | 0.04 | <10 | 10 | 14 | <10 | 19
[12 empty] | 402.5' | 404' | 1.5' | S057144 | S057144 | 0.004 | 0.5 | 0.76 | <2 | <10 | 20 | <0.5 | <2 | 1.96 | <0.5 | 8 | 63 | 2720 | 1.19 | <10 | <1 | 0.03 | 10 | 0.63 | 265 | 25 | 0.07 | 30 | 1100 | <2 | 0.43 | <2 | 2 | 148 | <20 | 0.07 | <10 | <10 | 22 | <10 | 17
[12 empty] | 404' | 405.5' | 1.5' | S057145 | S057145 | 0.008 | 1.6 | 0.95 | <2 | <10 | 30 | <0.5 | <2 | 1.85 | <0.5 | 11 | 33 | 9180 | 2.06 | <10 | <1 | 0.05 | 20 | 0.44 | 205 | 42 | 0.1 | 21 | 900 | 4 | 1.4 | <2 | 1 | 302 | 20 | 0.08 | <10 | 10 | 22 | <10 | 24
[12 empty] | 405.5' | 407' | 1.5' | S057146 | S057146 | 0.007 | 1.6 | 1.21 | 2 | <10 | 30 | <0.5 | <2 | 2 | <0.5 | 8 | 19 | 5950 | 1.96 | <10 | <1 | 0.04 | 10 | 0.57 | 289 | 90 | 0.12 | 10 | 940 | 2 | 1.11 | <2 | 2 | 212 | 20 | 0.06 | <10 | 10 | 18 | <10 | 29
[12 empty] | 407' | 409' | 2' | S057147 | S057147 | 0.007 | 1.5 | 0.82 | <2 | <10 | 30 | <0.5 | 2 | 1.7 | <0.5 | 10 | 17 | 6300 | 2.38 | <10 | <1 | 0.04 | 10 | 0.35 | 186 | 48 | 0.1 | 17 | 1050 | <2 | 0.95 | <2 | 1 | 169 | <20 | 0.09 | <10 | 10 | 24 | <10 | 26
[12 empty] | 409' | 410' | 1' | S057148 | S057148 | 0.006 | 0.8 | 0.74 | <2 | <10 | 50 | <0.5 | 2 | 1.3 | <0.5 | 9 | 18 | 3360 | 1.32 | <10 | 1 | 0.05 | 10 | 0.33 | 126 | 32 | 0.1 | 23 | 1020 | 2 | 0.81 | <2 | 1 | 200 | <20 | 0.1 | <10 | <10 | 20 | <10 | 14
[12 empty] | 413.75' | 415.75' | 2' | S057149 | S057149 | 0.003 | 0.3 | 0.7 | <2 | <10 | 30 | <0.5 | <2 | 0.93 | <0.5 | 6 | 33 | 581 | 1.53 | <10 | <1 | 0.05 | 10 | 0.51 | 209 | 2 | 0.1 | 16 | 1110 | <2 | 0.14 | <2 | 1 | 61 | <20 | 0.13 | <10 | <10 | 48 | <10 | 19
[15 empty] | S057150 | S057150 | <0.001 | <0.2 | 0.74 | <2 | <10 | 50 | <0.5 | <2 | 0.93 | <0.5 | 5 | 24 | 350 | 1.43 | <10 | <1 | 0.07 | 10 | 0.49 | 203 | 2 | 0.08 | 12 | 720 | 4 | 0.11 | <2 | 1 | 94 | 30 | 0.11 | <10 | 10 | 40 | <10 | 18
[12 empty] | 417.5' | 419' | 1.5' | S057151 | S057151 | 0.003 | 0.6 | 1.14 | <2 | <10 | 60 | <0.5 | <2 | 1.74 | <0.5 | 10 | 26 | 1500 | 1.62 | <10 | <1 | 0.05 | 10 | 0.6 | 228 | 88 | 0.11 | 19 | 1120 | 2 | 0.38 | <2 | 1 | 141 | <20 | 0.13 | <10 | <10 | 43 | <10 | 21
[12 empty] | 419' | 421' | 2' | S057152 | S057152 | 0.011 | 2.4 | 1 | 2 | <10 | 80 | <0.5 | <2 | 2.03 | 0.5 | 12 | 16 | 8170 | 1.71 | <10 | <1 | 0.04 | 20 | 0.5 | 209 | 220 | 0.1 | 28 | 1090 | 2 | 1.2 | <2 | 1 | 332 | <20 | 0.1 | <10 | 10 | 31 | <10 | 32
[12 empty] | 421' | 422' | 1' | S057153 | S057153 | 0.003 | 1 | 1.56 | 3 | <10 | 40 | <0.5 | <2 | 5.77 | <0.5 | 17 | 38 | 2470 | 2.61 | <10 | <1 | 0.1 | 10 | 1.66 | 522 | 29 | 0.06 | 38 | 1530 | 9 | 1.86 | <2 | 5 | 236 | <20 | 0.09 | <10 | <10 | 54 | <10 | 33
[12 empty] | 422' | 423' | 1' | S057154 | S057154 | 0.002 | 0.2 | 1.52 | 2 | <10 | 30 | <0.5 | <2 | 4.44 | <0.5 | 8 | 15 | 330 | 1.7 | <10 | <1 | 0.15 | 10 | 0.94 | 346 | 6 | 0.07 | 10 | 680 | 3 | 0.94 | <2 | 3 | 144 | <20 | 0.07 | <10 | 10 | 29 | <10 | 20
[12 empty] | 423' | 424.5' | 1.5' | S057155 | S057155 | 0.021 | 1.7 | 2.15 | <2 | <10 | 50 | 0.5 | 3 | 3.45 | <0.5 | 13 | 17 | 4680 | 5.71 | 10 | <1 | 0.11 | 20 | 1.15 | 367 | 240 | 0.1 | 16 | 490 | 6 | 0.91 | <2 | 2 | 252 | 30 | 0.07 | <10 | 10 | 106 | <10 | 36
[12 empty] | 424.5' | 425.5' | 1' | S057156 | S057156 | 0.032 | 2.5 | 1.3 | <2 | <10 | 50 | <0.5 | 3 | 3.34 | <0.5 | 14 | 18 | 6050 | 6.09 | 10 | <1 | 0.11 | 20 | 0.55 | 237 | 260 | 0.09 | 17 | 420 | 6 | 1.48 | <2 | 2 | 233 | 40 | 0.07 | <10 | 20 | 120 | <10 | 29
[12 empty] | 428' | 429.5' | 1.5' | S057157 | S057157 | 0.003 | 0.6 | 0.67 | <2 | <10 | 30 | <0.5 | <2 | 1.74 | <0.5 | 5 | 14 | 1570 | 1.01 | <10 | <1 | 0.09 | 10 | 0.48 | 192 | 68 | 0.07 | 8 | 350 | 3 | 0.34 | <2 | 1 | 43 | 20 | 0.03 | <10 | 10 | 20 | <10 | 15
431.75 | 433 |  |  | green fine grained porphyritic intermediate dyke, hornblende-plagioclase phenocysts. |  |  |  | Chlorite-clay-calcite-serpentine fractures
433 | 660 |  |  | Fine to medium grained homogenous hornblende quartz diorite. with varying 25-40% hornblende. Pegmatic veins of qtz-kspar-plagioclase from 442-443. Locally small granitic inclusions 423ft. locally, disseminated pyrite-chalcopyrite-magnetite-moly fom fine interstial between grains nucleating off of chloritized hornblende grains and in fracturing up to 15-20%. |  |  |  | chlorite-clay-sperentine along fractures. Local qtz veins and epidote filled fractures upto 3cm wide. | Disseminated pyrite-chalcopyrite-moly-magnetite fom fine interstial between grains nucleating off of chloritized hornblende grains and in fracturing up to 15-20% at start of interval till 403ft and from 440-442 ft. |  |  | 433' | 435' | 2' | S057158 | S057158 | <0.001 | <0.2 | 1.17 | <2 | <10 | 40 | <0.5 | <2 | 1.25 | <0.5 | 8 | 33 | 62 | 2.03 | <10 | <1 | 0.05 | 10 | 0.83 | 270 | 2 | 0.09 | 16 | 1030 | <2 | 0.05 | <2 | 2 | 83 | <20 | 0.15 | <10 | <10 | 58 | <10 | 24
[12 empty] | 435' | 437' | 2' | S057159 | S057159 | 0.003 | 0.2 | 2.39 | <2 | <10 | 30 | <0.5 | 2 | 2.95 | <0.5 | 8 | 32 | 509 | 1.94 | 10 | <1 | 0.07 | 10 | 1.18 | 340 | 14 | 0.07 | 20 | 1010 | 3 | 0.11 | <2 | 3 | 100 | <20 | 0.13 | <10 | <10 | 52 | <10 | 24
[12 empty] | 437' | 438.5' | 1.5' | S057160 | S057160 | 0.015 | 0.8 | 1.61 | <2 | <10 | 30 | <0.5 | 7 | 2.7 | <0.5 | 9 | 38 | 1670 | 2.1 | 10 | <1 | 0.08 | 10 | 1.59 | 413 | 111 | 0.07 | 25 | 1020 | 6 | 0.2 | <2 | 5 | 84 | <20 | 0.13 | <10 | <10 | 56 | <10 | 26
[12 empty] | 438.5' | 440' | 1.5' | S057161 | S057161 | 0.02 | 0.5 | 1.39 | <2 | <10 | 30 | <0.5 | 4 | 2.01 | <0.5 | 9 | 44 | 1060 | 2.2 | 10 | <1 | 0.05 | 10 | 1.41 | 377 | 627 | 0.07 | 24 | 1100 | 4 | 0.17 | <2 | 5 | 70 | <20 | 0.14 | <10 | <10 | 64 | <10 | 26
[12 empty] | 440' | 441.5' | 1.5' | S057162 | S057162 | 0.073 | 2.8 | 1.43 | <2 | <10 | 60 | <0.5 | 17 | 1.85 | <0.5 | 11 | 35 | 5040 | 2.03 | <10 | <1 | 0.05 | 10 | 1.19 | 294 | 424 | 0.09 | 27 | 1050 | 8 | 0.58 | <2 | 3 | 213 | <20 | 0.15 | <10 | <10 | 53 | <10 | 22
[12 empty] | 443' | 444.75' | 1.75' | S057163 | S057163 | 0.001 | 0.3 | 1.7 | <2 | <10 | 40 | <0.5 | <2 | 1.85 | <0.5 | 10 | 38 | 511 | 2.08 | 10 | <1 | 0.05 | 10 | 1.43 | 346 | 9 | 0.08 | 26 | 1030 | <2 | 0.3 | <2 | 3 | 152 | <20 | 0.16 | <10 | <10 | 51 | <10 | 26
[12 empty] | 445' | 446.75' | 1.75' | S057164 | S057164 | <0.001 | 0.2 | 1.23 | <2 | <10 | 40 | <0.5 | <2 | 1.61 | <0.5 | 10 | 32 | 323 | 2 | 10 | <1 | 0.04 | 10 | 1.01 | 270 | 13 | 0.09 | 23 | 990 | 2 | 0.41 | <2 | 2 | 147 | <20 | 0.15 | <10 | <10 | 52 | <10 | 22