## Sheet1
Cowley Park 2016 Drilling
Azmuth: | 010 |  | Datum: | Nad 83 | Easting: | 506082
Dip angle: | - 60, - 45 |  | NTS: | 105D 10 | Northing: | 6715373
Length: | 283.77m |  | Zone: | 8
Elevation: |  |  | Hole #: | LDN-16-05
From | To | Description | [5 empty] | Sampling |  |  |  | Au-ICP21 | ME-ICP41 | ME-ICP41 | ME-ICP41 | ME-ICP41 | ME-ICP41 | ME-ICP41 | ME-ICP41 | ME-ICP41 | ME-ICP41 | ME-ICP41 | ME-ICP41 | ME-ICP41 | ME-ICP41 | ME-ICP41 | ME-ICP41 | ME-ICP41 | ME-ICP41 | ME-ICP41 | ME-ICP41 | ME-ICP41 | ME-ICP41 | ME-ICP41 | ME-ICP41 | ME-ICP41 | ME-ICP41 | ME-ICP41 | ME-ICP41 | ME-ICP41 | ME-ICP41 | ME-ICP41 | ME-ICP41 | ME-ICP41 | ME-ICP41 | ME-ICP41 | ME-ICP41 | Cu-OG46
Feet |  | Lithology |  |  | Alteration |  | Mineralization | From | To | Interval | Sample ID | Au | Ag | Al | As | B | Ba | Be | Bi | Ca | Cd | Co | Cr | Cu | Fe | Ga | Hg | K | La | Mg | Mn | Mo | Na | Ni | P | Pb | S | Sb | Sc | Sr | Th | Ti | Tl | U | V | W | Zn | Cu
0 | 24.5 | medium grained hornblende quartz diorite. 35% hornblende, equigranular. Inclusions of fine grained andesite up to 6 inches (13ft). |  |  | White halo around fractures, chloritized hornblende grains with minor epidote. Oxidized fractures with malachite staining towards end of interval. |  | pyrite-chalcopyrite stringers cross-cut core locally. Near surface partial oxidization. Pyrite-chalcopyrite forms interstitially proximal to stringers, nucleating off of chloritized hornblende. 15 to 24 ft oxidized, Mn stained fractures with malachite towards end of interval. | 12' | 15' | 3' | S059101 | 0.012 | 0.8 | 0.94 | 3 | <10 | 100 | <0.5 | <2 | 0.8 | <0.5 | 15 | 34 | 2190 | 2.28 | <10 | <1 | 0.15 | 10 | 0.64 | 165 | 122 | 0.12 | 31 | 1290 | 4 | 0.46 | <2 | 1 | 145 | <20 | 0.18 | <10 | <10 | 63 | <10 | 37
24.5 | 27 | Calc-silicate skarn marble garnet skarn. At contact quartz diorite becomes quartz flooded with diffuse boundaries chloritized and epidotized with disseminated pyrite. Marble and pink thulite with garnet replacements. |  |  | quartz diorite becomes quartz flooded with diffuse boundaries chloritized and epidotized with disseminated pyrite. |  | Disseminated fine grained pyrite in flooded quartz diorite and marble-thulite. | 26' | 27' | 1' | S059102 | 0.001 | 0.2 | 1.67 | 6 | <10 | 40 | 1.1 | <2 | 4.07 | <0.5 | 4 | 7 | 899 | 1.44 | <10 | <1 | 0.05 | 10 | 0.08 | 401 | 9 | 0.05 | 5 | 960 | 7 | 0.06 | <2 | 2 | 215 | <20 | 0.09 | <10 | <10 | 43 | <10 | 25
27 | 31 | Calc-silicate skarn, marble and garnet skarning, Ranges from local replacements to massive. Local pink thulite at 29 ft.
31 | 35 | Calc-silicate skarn, medium grained grey-white marble with disseminated fine grained pyrite up to 5% |  |  | minor limonitic fractures |  | finely disseminated pyrite up to 5% | 34' | 35' | 1' | S059103 | <0.001 | <0.2 | 0.21 | 3 | <10 | 30 | <0.5 | <2 | >25.0 | <0.5 | 1 | <1 | 62 | 0.36 | <10 | <1 | 0.01 | <10 | 0.04 | 201 | 5 | 0.03 | 4 | 140 | <2 | 0.34 | <2 | <1 | 828 | <20 | <0.01 | <10 | <10 | 1 | <10 | 8
35 | 91 | Calc-silicate skarn medium to coarse grained marble with varying amount of garnet ranging from sparse sporadic replacements in discordant bands up to 3cm thick to massive replacements. Calcite forming interstitial to garnet pophoroblasts. |  |  | Clay altered fractures and vuggs (45-60ft). Chloritized sections (44 ft) diving strong to slight green colouration and along fractures with Mn-clay-limonite. |  | Disseminated bornite globules (49-51ft) with malachite stained fractures. 79 to 85 ft massive garnet skarn with globules and disseminations of chalcopyrite, minor moly along fractures. Fine grained disseminated sulphides in marble with sporadic garnet 61-63ft. | 49' | 51' | 2' | S059104 | 0.038 | 8.2 | 0.48 | 9 | <10 | <10 | <0.5 | 28 | 15.4 | 0.6 | 3 | 4 | 6490 | 1.13 | <10 | <1 | <0.01 | <10 | 0.16 | 602 | 1 | 0.01 | 3 | 550 | 9 | 0.2 | 3 | 1 | 162 | <20 | 0.02 | <10 | 10 | 5 | <10 | 17
[8 empty] | 61' | 63' | 2' | S059105 | 0.033 | 0.6 | 0.27 | 6 | <10 | 40 | <0.5 | <2 | 20.7 | 0.8 | 4 | 2 | 628 | 0.34 | <10 | 1 | 0.01 | 10 | 0.04 | 140 | 28 | 0.01 | 1 | 690 | 5 | 0.22 | 3 | <1 | 950 | <20 | 0.01 | <10 | <10 | 3 | <10 | 85
[8 empty] | 73' | 74' | 1' | S059106 | 0.003 | 0.8 | 1.41 | 11 | <10 | 40 | <0.5 | 2 | 4.46 | <0.5 | 5 | 6 | 1555 | 0.93 | <10 | 1 | 0.12 | 10 | 0.28 | 319 | 159 | 0.04 | 2 | 720 | 5 | 0.27 | <2 | 1 | 108 | <20 | 0.07 | <10 | 10 | 17 | 10 | 33
[8 empty] | 72' | 73' | 1' | S059107 | 0.012 | 0.9 | 1.25 | 10 | <10 | 10 | <0.5 | 3 | 5.68 | <0.5 | 2 | 5 | 2970 | 1.1 | <10 | <1 | 0.03 | 10 | 0.06 | 445 | 392 | 0.02 | 1 | 880 | 6 | 0.33 | <2 | 1 | 122 | <20 | 0.06 | <10 | <10 | 14 | <10 | 23
[8 empty] | 80' | 83' | 3' | S059108 | 0.008 | 2.1 | 1.45 | 17 | <10 | <10 | <0.5 | 6 | 11.6 | <0.5 | 3 | 33 | 3340 | 4.67 | <10 | <1 | <0.01 | 10 | 0.04 | 812 | 19 | 0.01 | 4 | 810 | 8 | 0.25 | <2 | 3 | 68 | <20 | 0.06 | <10 | <10 | 32 | <10 | 7
[8 empty] | 83' | 84' | 1' | S059111 | 0.004 | 0.4 | 0.74 | <2 | <10 | 60 | <0.5 | <2 | 0.39 | <0.5 | 10 | 14 | 1285 | 1.46 | <10 | <1 | 0.14 | 10 | 0.43 | 129 | 3 | 0.08 | 20 | 360 | 3 | 0.64 | <2 | 1 | 76 | 30 | 0.08 | <10 | <10 | 21 | <10 | 19
91 | 116 | Medium grained hornblende quartz diorite variably chloritized. 30% hornblende. Near contact quartz flooded with diffuse grain boundaries and qtz veinlets. Fine grained granitic inclusions up to 6 inches. |  |  | Fractures with white alteration halo and chlorite cores and lesser kaolinite. Extensive fracturing and kaolinite 112-115 ft up to 3cm and chloritized hornblende. |  | Interstitial disseminated pyrite-chalcopyrite near contact and malachite staining on chloritic fractures near contact. | 91' | 93' | 2' | S059122 | 0.008 | 1.2 | 1.32 | 17 | <10 | 10 | 1.2 | <2 | 6.53 | <0.5 | 4 | 44 | 1525 | 2.3 | <10 | <1 | 0.02 | 20 | 0.07 | 506 | 31 | 0.04 | 23 | 1960 | 4 | 0.15 | 2 | 1 | 60 | <20 | 0.12 | <10 | 20 | 35 | <10 | 20
116 | 122 | Large inclusion of coarse grained quartz diorite abundant purple-pink feldspar grains altered cream white near fractures. Less hornblende 2-5% in coarse laths. |  |  | Minute fractures with chlorite and pale white halo up to 1cm. |  |  | 109' | 110' | 1' | S059128 | <0.001 | <0.2 | 1.05 | 2 | <10 | 70 | <0.5 | <2 | 0.97 | <0.5 | 8 | 36 | 550 | 1.93 | <10 | <1 | 0.08 | 10 | 0.78 | 252 | 6 | 0.1 | 22 | 1150 | 4 | 0.13 | <2 | 1 | 158 | <20 | 0.17 | <10 | <10 | 50 | <10 | 25
122 | 224 | Medium grained hornblende quartz diorite variably chloritized. Locally coarse apalite veins up to 3cm. Fine grained to coarse grained granitic inclusions up to 10 inches. Large sections with pyrite and lesser chalcopyrite stringers in chloritized anatomizing fractures with varying intensity. |  |  | Chloritic-pyrite and lesser clay fill minute fractures with variable frequency, locally forming breccias. white alteration halo and larger oxidized reaction halo, chloritizing encompassed hornblende grains. |  | pyrite with lesser chalcopyrite-magnetite form stringers in chloritic fractures with white alteration halo and larger oxidized reaction halo, chloritization and disseminated interstitial pyrite locally. Sulphide content varies with fracture density. | 129' | 130' | 1' | S059121 | 0.001 | <0.2 | 1.3 | 3 | <10 | 60 | <0.5 | <2 | 0.92 | <0.5 | 35 | 20 | 846 | 2.82 | <10 | <1 | 0.15 | 10 | 0.53 | 110 | 82 | 0.12 | 29 | 1130 | 4 | 1.85 | <2 | 1 | 353 | <20 | 0.14 | <10 | <10 | 45 | <10 | 14
[8 empty] | 129' | 130' | 1' | S059123 | 0.008 | 0.6 | 1.6 | 5 | <10 | 40 | <0.5 | <2 | 0.65 | 0.7 | 32 | 39 | 3040 | 6.53 | <10 | <1 | 0.12 | 10 | 1.09 | 187 | 7 | 0.07 | 70 | 1230 | 4 | 4.12 | <2 | 2 | 78 | <20 | 0.17 | <10 | <10 | 69 | <10 | 34
[8 empty] | 131' | 133' | 2' | S059119 | 0.004 | <0.2 | 1.79 | 3 | <10 | 80 | <0.5 | <2 | 0.97 | <0.5 | 6 | 32 | 1365 | 2.01 | <10 | <1 | 0.1 | 10 | 1.05 | 239 | 2 | 0.1 | 20 | 1230 | 3 | 0.03 | 2 | 3 | 227 | <20 | 0.11 | <10 | <10 | 50 | <10 | 34
[8 empty] | 139' | 140' | 1' | S059120 | 0.005 | 0.7 | 0.92 | 3 | <10 | 50 | <0.5 | <2 | 0.83 | <0.5 | 17 | 24 | 2340 | 1.72 | <10 | <1 | 0.08 | 10 | 0.51 | 131 | 4 | 0.1 | 30 | 1220 | 4 | 1.02 | <2 | 1 | 200 | <20 | 0.15 | <10 | <10 | 42 | <10 | 20
[8 empty] | 143' | 145' | 2' | S059125 | 0.011 | 1.6 | 2.83 | 3 | <10 | 100 | <0.5 | <2 | 1.29 | <0.5 | 21 | 42 | 7240 | 6.09 | 10 | <1 | 0.29 | 10 | 1.4 | 313 | 461 | 0.11 | 51 | 1110 | 2 | 2.7 | 3 | 5 | 1260 | <20 | 0.22 | <10 | <10 | 93 | <10 | 56
[8 empty] | 146' | 147' | 1' | S059126 | 0.002 | 0.2 | 1.23 | <2 | <10 | 60 | <0.5 | <2 | 0.71 | <0.5 | 33 | 28 | 883 | 3.74 | <10 | <1 | 0.12 | 10 | 0.72 | 169 | 6 | 0.1 | 51 | 830 | 5 | 2.32 | 3 | 1 | 293 | 20 | 0.16 | <10 | <10 | 49 | <10 | 29
[8 empty] | 147' | 148' | 1' | S059124 | 0.01 | 0.9 | 2.14 | 2 | <10 | 130 | <0.5 | <2 | 1.2 | <0.5 | 26 | 30 | 2660 | 4.19 | 10 | <1 | 0.13 | 10 | 0.86 | 191 | 290 | 0.1 | 35 | 1020 | 3 | 1.04 | 5 | 2 | 534 | <20 | 0.17 | <10 | <10 | 54 | <10 | 39
[8 empty] | 150' | 151' | 1' | S059116 | 0.001 | 0.2 | 0.78 | <2 | <10 | 40 | <0.5 | <2 | 0.91 | <0.5 | 8 | 13 | 823 | 1.68 | <10 | <1 | 0.07 | 10 | 0.25 | 72 | 2 | 0.12 | 29 | 1230 | 4 | 1.35 | <2 | <1 | 172 | <20 | 0.13 | <10 | <10 | 26 | <10 | 13
[8 empty] | 150' | 151' | 1' | S059127 | <0.001 | <0.2 | 0.54 | 2 | <10 | 30 | <0.5 | <2 | 0.74 | <0.5 | 4 | 9 | 221 | 0.68 | <10 | <1 | 0.04 | 10 | 0.17 | 60 | 11 | 0.12 | 18 | 1250 | 4 | 0.43 | <2 | <1 | 84 | <20 | 0.13 | <10 | <10 | 22 | <10 | 8
[8 empty] | 151' | 152' | 1' | S059117 | <0.001 | <0.2 | 0.55 | <2 | <10 | 40 | <0.5 | <2 | 0.69 | <0.5 | 6 | 13 | 95 | 0.83 | <10 | <1 | 0.07 | 10 | 0.27 | 94 | 3 | 0.11 | 18 | 1120 | 5 | 0.34 | <2 | 1 | 61 | <20 | 0.13 | <10 | <10 | 25 | <10 | 11
[8 empty] | 155' | 156' | 1' | S059118 | <0.001 | <0.2 | 0.73 | <2 | <10 | 90 | <0.5 | <2 | 0.78 | <0.5 | 7 | 33 | 29 | 1.56 | <10 | <1 | 0.12 | 10 | 0.53 | 173 | 1 | 0.11 | 17 | 1250 | 3 | 0.15 | <2 | 1 | 70 | <20 | 0.15 | <10 | <10 | 50 | <10 | 18
[8 empty] | 175' | 176' | 1' | S059113 | 0.001 | 0.2 | 0.98 | <2 | <10 | 40 | <0.5 | <2 | 1.11 | <0.5 | 17 | 18 | 560 | 1.96 | <10 | <1 | 0.06 | 10 | 0.62 | 149 | 1 | 0.11 | 21 | 1330 | <2 | 0.93 | <2 | 2 | 190 | <20 | 0.17 | <10 | <10 | 64 | <10 | 21
[8 empty] | 179' | 181' | 2' | S059114 | 0.006 | 0.7 | 0.93 | <2 | <10 | 30 | <0.5 | <2 | 0.99 | <0.5 | 31 | 12 | 2450 | 2.33 | <10 | <1 | 0.06 | 10 | 0.43 | 81 | 3 | 0.1 | 36 | 1440 | 3 | 1.95 | <2 | 1 | 112 | <20 | 0.13 | <10 | <10 | 36 | <10 | 17
[8 empty] | 181' | 183' | 2' | S059115 | 0.001 | 0.2 | 1.04 | <2 | <10 | 40 | <0.5 | <2 | 0.66 | <0.5 | 9 | 13 | 842 | 1.26 | <10 | <1 | 0.13 | 10 | 0.4 | 110 | 2 | 0.08 | 13 | 400 | 4 | 0.48 | <2 | 1 | 59 | 30 | 0.07 | <10 | <10 | 18 | 20 | 15
[8 empty] | 188' | 190' | 2' | S059112 | 0.001 | 0.3 | 0.8 | <2 | <10 | 50 | <0.5 | <2 | 1.11 | <0.5 | 15 | 38 | 859 | 1.75 | <10 | 1 | 0.07 | 10 | 0.55 | 162 | 2 | 0.12 | 21 | 1330 | <2 | 0.41 | <2 | 2 | 82 | <20 | 0.16 | <10 | <10 | 74 | <10 | 19
[8 empty] | 202' | 203' | 1' | S059110 | 0.004 | 0.6 | 1.04 | 2 | <10 | 50 | <0.5 | <2 | 1.82 | <0.5 | 12 | 13 | 996 | 1.43 | <10 | <1 | 0.03 | 10 | 0.39 | 198 | 41 | 0.1 | 20 | 1270 | 4 | 1 | <2 | 1 | 169 | <20 | 0.1 | <10 | <10 | 24 | <10 | 23
[8 empty] | 211' | 214' | 3' | S059109 | 0.013 | 1.5 | 0.65 | 2 | <10 | 30 | <0.5 | <2 | 1.36 | 0.5 | 13 | 11 | 4380 | 1.5 | <10 | <1 | 0.04 | 10 | 0.2 | 86 | 415 | 0.09 | 19 | 1180 | 2 | 1.13 | 2 | <1 | 172 | <20 | 0.11 | <10 | <10 | 28 | <10 | 26
[8 empty] | 223' | 225' | 2' | S059129 | 0.014 | 0.9 | 1.34 | 4 | <10 | 50 | <0.5 | <2 | 1.64 | <0.5 | 9 | 10 | 3260 | 1.26 | <10 | <1 | 0.05 | 10 | 0.3 | 116 | 341 | 0.13 | 14 | 1230 | 3 | 1.07 | 2 | 1 | 564 | <20 | 0.11 | <10 | <10 | 20 | <10 | 22
224 | 235 | contact zone hornblende quartz diorite becomes quartz flooded with abundant pyrite-chalcopyrite-chlorite fractures with chloritization of proximal hornblende grains and locally white plag halo.~40% hornblende. Thulite-epidote-minor diopside with chloritized section230-235 ft. Granitic texture remains evident but diffuse and obscured with increasing chloritization and epidotization. Garnet form interstitial occupying plag a thulite sites with chlorite-lesser epidote from 234.5 to 235.2 ft. |  |  | Altered contact zone silicified with increasing chloritization and epidote towards end of interval. Fractures of pyrite-serpentinite-chlorite and lesser kaolinite. |  | Increasing pyrite-chalcopyrite-chlorite cross-cutting fractures 223 ft to 224 ft, lesser pyrrhotite. From 224ft to 234 extensive fracturing with localized disseminations of fine grained pyrite-chalcopyrite, forming interstitial replacing chlorite and hornblende grains. 224.5 -225ft banded vein 1cm (65 to CA), minute black bands and fine grained pyrite-pyrrhotite and lesser moly. | 225' | 226' | 1' | S059130 | 0.005 | 0.6 | 0.51 | 3 | <10 | 30 | <0.5 | <2 | 1.03 | <0.5 | 5 | 13 | 2490 | 0.75 | <10 | <1 | 0.03 | 10 | 0.22 | 90 | 58 | 0.1 | 12 | 1330 | 3 | 0.51 | <2 | 1 | 85 | <20 | 0.13 | <10 | <10 | 19 | <10 | 19
[8 empty] | 227' | 229' | 2' | S059131 | 0.009 | 1 | 0.97 | 2 | <10 | 40 | <0.5 | <2 | 1.5 | <0.5 | 17 | 8 | 4100 | 1.66 | <10 | 1 | 0.03 | 10 | 0.32 | 126 | 451 | 0.09 | 18 | 1000 | 2 | 1.6 | <2 | 1 | 256 | <20 | 0.14 | <10 | <10 | 18 | <10 | 26
[8 empty] | 232' | 233' | 1' | S059132 | 0.002 | 0.2 | 3.02 | 4 | <10 | 60 | 0.5 | <2 | 3.14 | <0.5 | 17 | 8 | 1210 | 1.59 | <10 | <1 | 0.1 | 10 | 0.44 | 137 | 26 | 0.16 | 35 | 820 | <2 | 1.6 | <2 | 1 | 531 | <20 | 0.04 | <10 | <10 | 5 | <10 | 33
[8 empty] | 230.5' | 231.5' | 1' | S059134 | 0.002 | <0.2 | 1.15 | 2 | <10 | 20 | <0.5 | <2 | 1.3 | <0.5 | 10 | 6 | 430 | 0.99 | <10 | <1 | 0.04 | 10 | 0.27 | 106 | 39 | 0.17 | 18 | 940 | <2 | 0.83 | <2 | 1 | 250 | <20 | 0.15 | <10 | <10 | 19 | <10 | 15
235 | 236 | Calc-silicate skarn, green siliceous chlorite-epidote with lesser-plag-calcite. |  |  |  |  | Disseminated fine grained pyrite-pyrrhotite with lesser chalcopyrite and moly and concentrated within fractures. Up to 2% locally. | 234.5' | 235.5' | 1' | S059133 | <0.001 | <0.2 | 1.22 | 5 | <10 | 20 | <0.5 | <2 | 4 | <0.5 | 11 | 32 | 260 | 1.54 | <10 | <1 | 0.02 | 10 | 0.29 | 530 | 55 | 0.03 | 21 | 1520 | <2 | 0.85 | 2 | 3 | 170 | <20 | 0.04 | <10 | <10 | 42 | <10 | 17
236 | 241.5 | Strong chlorite with remnant granitic texture; medium plag grains, apalite inclusion angular edges (239 ft). Extensive chloritization, silica flooding and fracturing. |  |  | Pervasive chloritization with epidote along and around fractures (55 to CA). Minor Kaolinite and serpentine in fractures. |  | fine grained interstitial pyrite-pyrrhotite forming blotches, and filling fractures. Calcite veinlets up to 2cm (240 ft). Chalcopyrite-pyrite replace hornblende grains in inclusion (239ft) | 239' | 240' | 1' | S059135 | <0.001 | <0.2 | 2.04 | 3 | <10 | 40 | <0.5 | <2 | 5.06 | <0.5 | 15 | 77 | 166 | 1.25 | <10 | <1 | 0.07 | 10 | 1.02 | 476 | 9 | 0.06 | 55 | 740 | 2 | 0.8 | <2 | 2 | 328 | <20 | 0.13 | <10 | <10 | 27 | <10 | 47
241.5 | 244 | Strongly fractured with chlorite-epidote-calcite in strongly chloritized fine grained green material with lesser epidote minor thulite and plag. Last 8 inches mafic material strongly fracture with calcite veinlets possibly remnant dyke material. End of interval ha sharp fracture contact with oxidized and highly fractured garnet-chlorite skarn. | [5 empty] | 243' | 245' | 2' | S059136 | 0.004 | 1 | 2.76 | 4 | <10 | 20 | <0.5 | <2 | 9.5 | 0.6 | 21 | 136 | 3480 | 3.88 | 10 | <1 | 0.11 | 10 | 2.48 | 1605 | 24 | 0.02 | 51 | 770 | 5 | 0.44 | <2 | 8 | 136 | <20 | 0.1 | <10 | <10 | 63 | <10 | 121
244 | 246 | Strongly oxidized and highly fractured garnet-chlorite, faulted. Limonite, serpentine chlorite along fractures. |  |  | oxidized with limonitic fractures |  | Limonitic fractures and strongly oxidized. Vuggy calcite and lesser quartz veinlets. | 245' | 246' | 1' | S059137 | 0.013 | 2.3 | 0.7 | 10 | <10 | <10 | <0.5 | <2 | 10.7 | 0.6 | 10 | 9 | 8080 | 3.62 | <10 | <1 | <0.01 | <10 | 0.43 | 1775 | 1180 | 0.01 | 6 | 740 | 3 | 0.87 | 3 | 1 | 30 | <20 | 0.03 | <10 | <10 | 16 | <10 | 48
246 | 255 | Calc-silicate primarily chlorite-epidote-calcite and lesser garnet as interstitial blotches and fractures. |  |  | Kaolinite-serpentine along fractures. |  | Interstitial finely disseminated pyrite-moly-chalcopyrite, also forms local interstitial blotches. latter banded crack and seal qtz-carbonate veins cross cut skarn and mineralization up to 2 cm wide (246ft). | 246' | 248' | 2' | S059138 | 0.018 | 3.2 | 1.02 | 5 | <10 | <10 | <0.5 | <2 | 11.1 | 0.7 | 12 | 7 | >10000 | 6.6 | <10 | <1 | <0.01 | <10 | 0.47 | 1840 | 893 | 0.01 | 5 | 530 | 3 | 1.25 | 4 | 2 | 27 | <20 | 0.06 | <10 | <10 | 25 | <10 | 38 | 0.998
[8 empty] | 248' | 249' | 1' | S059139 | 0.005 | 0.6 | 2.12 | 6 | <10 | 40 | <0.5 | <2 | 12.8 | <0.5 | 11 | 15 | 2420 | 2.49 | <10 | <1 | 0.03 | <10 | 0.49 | 1485 | 45 | 0.04 | 7 | 620 | <2 | 0.62 | <2 | 2 | 208 | <20 | 0.05 | <10 | <10 | 14 | <10 | 51
[8 empty] | 249' | 252' | 3' | S059140 | 0.006 | 1.3 | 1.29 | 7 | <10 | 20 | <0.5 | <2 | 6.63 | 1 | 9 | 11 | 5100 | 2.24 | <10 | <1 | 0.02 | 10 | 0.48 | 1120 | 102 | 0.02 | 6 | 900 | <2 | 0.65 | <2 | 2 | 77 | <20 | 0.19 | <10 | <10 | 18 | <10 | 100
[8 empty] | 252' | 253' | 1' | S059141 | 0.015 | 2.9 | 1.57 | 5 | <10 | 20 | <0.5 | <2 | 7.6 | 0.9 | 18 | 9 | 9380 | 3.55 | <10 | <1 | 0.03 | 10 | 0.41 | 1195 | 1670 | 0.02 | 10 | 670 | 4 | 1.21 | <2 | 2 | 80 | <20 | 0.13 | <10 | <10 | 23 | <10 | 96
[8 empty] | 253' | 255' | 2' | S059142 | 0.004 | 1.3 | 1.44 | 7 | <10 | <10 | <0.5 | <2 | 7 | 0.5 | 8 | 11 | 4270 | 3.24 | <10 | <1 | 0.01 | 10 | 0.32 | 1170 | 48 | 0.01 | 7 | 310 | 3 | 0.52 | 3 | 1 | 27 | <20 | 0.07 | <10 | <10 | 17 | <10 | 51
255 | 257 | Massive red-brown garnet with minor interstitial epidote and pyrite-chalcopyrite. |  |  |  |  | Pyrite-chalcopyrite for interstitial blotches up to 1 cm thick. Cross cut by later quart-calcite veinlets. | 255' | 257' | 2' | S059143 | 0.011 | 4.3 | 1.15 | 16 | <10 | <10 | <0.5 | 3 | 15.8 | 1.5 | 17 | 11 | >10000 | 12.95 | 10 | <1 | <0.01 | <10 | 0.16 | 2550 | 98 | 0.01 | 11 | 540 | 5 | 1.2 | 6 | 2 | 12 | <20 | 0.07 | <10 | 10 | 29 | <10 | 104 | 1.09
257 | 260.5 | up to 50% magnetite and remainder red-brown garnet minor calcite, epidote and diopside in between garnet phenocrysts. Garnet-magnetite-chalcopyrite-sphalerite content varies in perpendicular discontinuous bands. Chalcopyrite-pyrite form coarse interstitial disseminations.259-259.5 more chalcopyrite than magnetite. 260.25-260.5 disseminated moly forms where bands become massive to semi-massive pyrite. |  |  |  |  | Semi-massive bands ranging from magnetite with interstitial pyrite-chalcopyrite to chalcopyrite rich to magnetite with interstitial moly to massive pyrite-chalcopyrite with depth to the end of the interval. | 257' | 259' | 2' | S059144 | 0.01 | 4.5 | 1.2 | 34 | <10 | <10 | <0.5 | <2 | 10.5 | 0.5 | 39 | 10 | >10000 | 24 | 10 | <1 | <0.01 | <10 | 0.28 | 1940 | 60 | 0.01 | 27 | 380 | 3 | 1.21 | 4 | 2 | 8 | <20 | 0.06 | <10 | 20 | 21 | <10 | 50 | 1.1
260.5 | 270 | up to 65% subhedral semi-massive pyrite-chalcopyrite lesser pyrrhotite-sphalerite-magnetite replacement in marble matrix. No garnets, epidote and actinolite around and in-between sulphide grains. |  |  |  |  | up to 65% subhedral semi-massive pyrite-chalcopyrite lesser pyrrhotite-sphalerite-magnetite in marble matrix. | 259' | 261' | 2' | S059145 | 0.041 | 7 | 0.79 | 35 | <10 | <10 | <0.5 | 11 | 9.2 | 1.8 | 38 | 7 | >10000 | 18.25 | 10 | <1 | <0.01 | <10 | 0.26 | 1560 | 1055 | 0.01 | 63 | 520 | 6 | 2.67 | 2 | 1 | 13 | <20 | 0.03 | <10 | 20 | 14 | <10 | 333 | 1.37
[8 empty] | 261' | 263' | 2' | S059146 | 0.242 | 52 | 0.24 | 30 | <10 | <10 | <0.5 | 25 | 6.49 | 6.9 | 84 | 3 | >10000 | 21.2 | <10 | 1 | <0.01 | <10 | 0.23 | 828 | 7 | 0.01 | 390 | 390 | 12 | >10.0 | 3 | <1 | 20 | <20 | 0.01 | <10 | <10 | 4 | <10 | 1680 | 8.41
[8 empty] | 263' | 265' | 2' | S059147 | 0.094 | 19.6 | 0.21 | 38 | <10 | 10 | <0.5 | 24 | 6.7 | 4.8 | 97 | 4 | >10000 | 23.6 | <10 | 1 | 0.01 | <10 | 0.26 | 1415 | 52 | 0.01 | 351 | 350 | 10 | >10.0 | 3 | <1 | 35 | <20 | 0.01 | <10 | <10 | 5 | <10 | 1410 | 2.9
[8 empty] | 265' | 266.5' | 1.5' | S059148 | 0.046 | 11 | 0.39 | 53 | <10 | 20 | <0.5 | <2 | 5.2 | 8.1 | 254 | 5 | >10000 | 21.8 | <10 | <1 | 0.05 | <10 | 0.15 | 868 | 2 | 0.02 | 471 | 480 | 20 | >10.0 | 9 | 1 | 507 | <20 | 0.02 | <10 | <10 | 9 | <10 | 3290 | 1.55
[8 empty] | 266.5' | 268' | 1.5' | S059149 | 0.085 | 21.4 | 0.52 | 51 | <10 | 20 | <0.5 | 36 | 6.15 | 10.6 | 321 | 4 | >10000 | 21.2 | <10 | <1 | 0.03 | <10 | 0.15 | 1595 | 6 | 0.02 | 321 | 460 | 6 | >10.0 | 6 | 1 | 362 | <20 | 0.02 | <10 | <10 | 8 | <10 | 4370 | 3.14
[8 empty] | 268' | 270' | 2' | S059150 | 0.087 | 18.4 | 1.1 | 23 | <10 | 10 | <0.5 | <2 | 6.33 | 2 | 93 | 5 | >10000 | 18.05 | <10 | <1 | <0.01 | <10 | 0.11 | 2080 | 1 | 0.01 | 186 | 260 | 3 | >10.0 | 7 | <1 | 25 | <20 | 0.04 | <10 | <10 | 18 | <10 | 702 | 2.54
270 | 271 | pale grey-green siliceous epidotized altered skarn material with course garnet discordant bands up to 4 cm and calcite filled fractures. | [5 empty] | 270' | 272' | 2' | S059151 | 0.015 | 4.7 | 0.71 | 14 | <10 | 20 | <0.5 | <2 | 7.9 | 2.6 | 63 | 8 | 7370 | 8.68 | <10 | 1 | 0.01 | <10 | 0.2 | 1480 | 34 | 0.01 | 110 | 480 | 7 | 8.22 | 2 | 1 | 129 | <20 | 0.03 | <10 | <10 | 15 | <10 | 735
271 | 275.25 | up to 65% subhedral semi-massive pyrite-chalcopyrite lesser pyrrhotite-sphalerite-magnetite-moly replacement in marble matrix. Garnet, epidote and actinolite around and in-between sulphide grains. 44 degrees to CA 275.25 contact of semi-massive sulphide with silicous-epitodized-garnetiferous pale grey-green skarn material with sparse finely disseminated sulphide. Diopside with sulphide near contact. |  |  |  |  | up to 65% subhedral semi-massive pyrite-chalcopyrite lesser pyrrhotite-sphalerite-magnetite-moly. Sulphides form discordant bands 70 degrees to CA. | 272' | 274' | 2' | S059152 | 0.034 | 8.1 | 0.28 | 74 | <10 | 20 | <0.5 | <2 | 7.7 | 3.3 | 205 | 12 | >10000 | 21.8 | <10 | <1 | 0.03 | <10 | 0.12 | 1740 | 33 | 0.01 | 238 | 570 | 16 | >10.0 | 8 | 1 | 121 | <20 | 0.03 | <10 | <10 | 6 | <10 | 1290 | 1.215
[8 empty] | 274' | 275' | 1' | S059153 | 0.039 | 10.1 | 0.5 | 45 | <10 | 30 | <0.5 | <2 | 9.3 | 3.8 | 74 | 11 | >10000 | 17.2 | <10 | <1 | 0.02 | <10 | 0.19 | 1590 | 22 | 0.02 | 246 | 500 | 6 | >10.0 | 6 | 1 | 248 | <20 | 0.02 | <10 | <10 | 6 | <10 | 1225 | 1.605
275.25 | 277 | silicous-epitodized-garnetiferous pale grey-green skarn material with sparse finely disseminated sulphide. End of interval chloritized fracture with slicken lines forms sharp contact with intermediate dyke (18 degrees to CA). |  |  | Chlorite-clay-calcite along fracture. |  | 1-2% disseminated fine grained pyrite-pyrrhotite. | 275' | 277' | 2' | S059154 | 0.012 | 1.8 | 1.04 | 23 | <10 | 40 | <0.5 | <2 | 11 | 4.1 | 17 | 11 | 2880 | 9.67 | <10 | <1 | 0.04 | <10 | 0.16 | 1940 | 14 | 0.03 | 121 | 520 | 5 | >10.0 | 2 | 2 | 244 | <20 | 0.03 | <10 | <10 | 13 | <10 | 1470
277 | 284 | Fine grained dark green intermediate dyke hornblende with lesser quartz-plagioclase. Calcite and lesser oxidized fractures cross-cut core with Mn staining. |  |  | oxidized and gouged contact at end of interval with Mn-clay-chlorite staining at contact between intermediate volcanic and marble/skarn. |  | minor disseminated fine grained pyrite within intermediate volcanic
284 | 298 | sharp contact with intermediate volcanic and altered white limestone, abundant disseminated subhedral to spheroidal pyrite concentrating in large globules with lesser chalcopyrite and magnetite. Increasing silicification and quartz flooding towards 290 ft. Up to 70% strongly disseminated pyrite (296ft). Minor thulite (291&297ft) and post coarse grained calcite veins. |  |  | Silicification / quartz-calcite veining and minor clay alteration, powdery appearance. |  | strongly disseminated pyrite with lesser chalcopyrite and magnetite, up to 68% disseminated pyrite and 2% chalcopyrite, magnetite. | 284' | 286' | 2' | S059155 | 0.001 | 0.5 | 0.53 | 8 | <10 | 50 | <0.5 | <2 | 13.5 | 2.5 | 26 | 21 | 785 | 7.04 | <10 | <1 | 0.01 | <10 | 0.45 | 2650 | 19 | 0.02 | 28 | 270 | 3 | 7.21 | 3 | 1 | 172 | <20 | 0.02 | 10 | <10 | 18 | <10 | 969
[8 empty] | 286' | 288' | 2' | S059156 | 0.002 | 0.2 | 0.24 | 36 | <10 | 30 | <0.5 | <2 | 10.1 | 1.5 | 26 | 5 | 164 | 16.15 | <10 | <1 | 0.02 | <10 | 0.08 | 1310 | 17 | 0.02 | 18 | 260 | 6 | >10.0 | 3 | <1 | 203 | <20 | 0.01 | <10 | <10 | 7 | <10 | 288
[8 empty] | 288' | 290' | 2' | S059157 | 0.001 | <0.2 | 0.17 | 7 | <10 | 40 | <0.5 | <2 | 11.4 | 0.6 | 23 | 7 | 65 | 11.7 | <10 | <1 | 0.01 | <10 | 0.16 | 1810 | 6 | 0.02 | 18 | 880 | 4 | >10.0 | 4 | 1 | 224 | <20 | 0.01 | <10 | <10 | 6 | <10 | 111
[8 empty] | 290' | 292' | 2' | S059158 | <0.001 | <0.2 | 0.83 | 8 | <10 | 30 | <0.5 | <2 | 11.2 | <0.5 | 15 | 6 | 38 | 11.8 | <10 | <1 | 0.06 | 10 | 0.11 | 1550 | 15 | 0.04 | 15 | 1050 | 9 | >10.0 | 7 | 1 | 1445 | 30 | 0.03 | <10 | 10 | 6 | <10 | 50
[8 empty] | 292' | 294' | 2' | S059159 | <0.001 | <0.2 | 0.9 | 11 | <10 | 30 | <0.5 | <2 | 7.7 | 0.6 | 13 | 6 | 68 | 11.15 | <10 | <1 | 0.06 | 10 | 0.15 | 1080 | 25 | 0.05 | 17 | 1790 | 7 | >10.0 | 4 | 2 | 1230 | 20 | 0.05 | <10 | <10 | 6 | <10 | 34
[8 empty] | 294' | 296' | 2' | S059160 | <0.001 | 0.2 | 1.37 | 9 | <10 | 60 | 0.6 | <2 | 4.93 | 5.7 | 25 | 6 | 273 | 6.28 | <10 | <1 | 0.1 | 20 | 0.25 | 926 | 2 | 0.05 | 19 | 2140 | 7 | 7.81 | <2 | 2 | 2180 | 80 | 0.07 | <10 | 10 | 10 | <10 | 1610
[8 empty] | 296' | 298' | 2' | S059161 | 0.002 | 1.2 | 0.7 | 13 | <10 | 50 | 0.5 | <2 | 5.85 | 13.7 | 48 | 12 | 2990 | 9.28 | <10 | 1 | 0.07 | 10 | 0.32 | 1550 | 5 | 0.03 | 26 | 1260 | 7 | >10.0 | 2 | 3 | 1395 | 60 | 0.03 | <10 | 10 | 9 | <10 | 3520
298 | 308 | fine grained siliceous calc-silicate skarn, quartz, chlorite, diopside and minor thulite with abundant interstitial pyrite. |  |  | pervasive silicification and chloritization with epidote. |  | Increasing chalcopyrite ~10% and magnetite 5% (302ft). Locally up to 50% pyrite forming disseminated interstitial grain and coarse globules, more concentrated in fractures, massive pyrite fracture 301 ft. | 298' | 300' | 2' | S059162 | 0.005 | 1.9 | 0.56 | 14 | <10 | 50 | <0.5 | <2 | 12.5 | 8.4 | 29 | 8 | 5130 | 9.29 | <10 | 1 | 0.02 | 10 | 0.19 | 2870 | 34 | 0.02 | 24 | 1160 | 3 | 9.58 | 3 | 2 | 487 | <20 | 0.03 | <10 | <10 | 8 | <10 | 1995
[8 empty] | 300' | 302' | 2' | S059163 | 0.005 | 1.6 | 0.59 | 15 | <10 | 60 | <0.5 | <2 | 10.4 | 2.4 | 57 | 15 | 5390 | 9.64 | <10 | <1 | 0.03 | 10 | 0.22 | 2540 | 5 | 0.02 | 26 | 1730 | 4 | 9.66 | 2 | 4 | 643 | <20 | 0.04 | <10 | <10 | 11 | <10 | 374
[8 empty] | 302' | 304' | 2' | S059164 | 0.015 | 5 | 0.8 | 12 | <10 | 50 | <0.5 | <2 | 7.5 | 11.7 | 77 | 7 | >10000 | 7.39 | <10 | <1 | 0.03 | 20 | 0.25 | 1640 | 2 | 0.03 | 22 | 1830 | 3 | 8.77 | <2 | 3 | 538 | 20 | 0.09 | <10 | <10 | 12 | <10 | 2260 | 1.64
[8 empty] | 304' | 306' | 2' | S059165
308 | 315 | Intermediate dyke 45degrees to CA brecciated with quartz-carbonate veining. Fine grained grey-green with porphyritic plagioclase phenocrysts up to 2mm. |  |  | minor limonitic fractures and calcite veinlets with black manganese staining along fracture surfaces
315 | 318 | chlorite with lesser garnet calc-silicate skarn minor thulite |  |  | clay and serpentine fractures and a long calcite veinlets
318 | 327.5 | brown-red garnet calc-silicate skarn with minor chlorite. |  |  | minute clay, calcite, chlorite fractures |  | disseminated interstitial pyrite-chalcopyrite. Chalcedonic quartz-hematite veinlets (327ft). | 325' | 327' | 2' | S059166 | 0.002 | 0.4 | 1.55 | 3 | <10 | 10 | <0.5 | <2 | 8.2 | <0.5 | 6 | 16 | 1435 | 3.58 | <10 | <1 | <0.01 | <10 | 0.12 | 2140 | 57 | 0.02 | 2 | 430 | 3 | 0.58 | <2 | 1 | 29 | <20 | 0.04 | <10 | <10 | 22 | <10 | 30
327.5 | 331 | fine grained chlorite, diopside, epidote with lesser garnet skarnoid.
331 | 334 | Red-brown garnet-chlorite calc-silicate skarn with minor diopside and epidote. |  |  |  |  | Interstitial disseminated chalcopyrite and moly at start and end of interval. Moly also along fractures (331.5ft). | 331' | 333' | 2' | S059167 | 0.011 | 0.3 | 1.53 | 3 | <10 | 10 | <0.5 | <2 | 10.3 | 0.6 | 3 | 9 | 1190 | 4.56 | <10 | 1 | 0.01 | <10 | 0.41 | 2250 | 1845 | 0.02 | <1 | 470 | 4 | 0.41 | <2 | 1 | 44 | <20 | 0.05 | <10 | <10 | 24 | <10 | 69
[8 empty] | 333' | 335' | 2' | S059168 | 0.004 | 0.3 | 1.41 | 4 | <10 | 10 | <0.5 | <2 | 8.9 | <0.5 | 4 | 14 | 1070 | 5.66 | <10 | <1 | 0.01 | <10 | 0.65 | 2020 | 2770 | 0.02 | <1 | 440 | 2 | 0.38 | 3 | 1 | 67 | <20 | 0.05 | <10 | <10 | 33 | <10 | 22
334 | 384 | Chlorite garnet calc silicate skarn with lesser amounts of epidote, actinolite and diopside. |  |  | serpentine and minor clay along fractures |  | interstitial disseminated globules of chalcopyrite-pyrite-moly 1 to 5% through interval. 3 cm wide quartz vein oxidized with fine grained grey sulfide along vein (368.5ft). 1 cm wide quartz vein with globules of chalcopyrite. | 334' | 336' | 2' | S059169 | 0.006 | 0.8 | 1 | 6 | <10 | <10 | <0.5 | <2 | 6.4 | 0.5 | 10 | 17 | 3430 | 4.38 | <10 | 1 | 0.01 | <10 | 1.25 | 1570 | 548 | 0.01 | 11 | 750 | 12 | 0.53 | 2 | 1 | 27 | <20 | 0.04 | <10 | <10 | 19 | <10 | 35
[8 empty] | 340' | 342' | 2' | S059170 | 0.012 | 1.5 | 1.44 | 5 | <10 | 10 | <0.5 | 2 | 9.5 | 0.7 | 11 | 18 | 8040 | 7.13 | 10 | <1 | 0.03 | <10 | 0.8 | 1925 | 1475 | 0.03 | 6 | 560 | 8 | 0.94 | 2 | 1 | 52 | <20 | 0.05 | <10 | <10 | 28 | <10 | 30
[8 empty] | 342' | 344' | 2' | S059171 | 0.016 | 0.8 | 1.54 | 6 | <10 | <10 | <0.5 | 6 | 9.5 | <0.5 | 2 | 18 | 3920 | 6.01 | 10 | 1 | 0.03 | <10 | 0.31 | 1940 | 299 | 0.02 | 3 | 490 | 10 | 0.42 | 2 | 1 | 13 | <20 | 0.05 | <10 | <10 | 30 | <10 | 14
[8 empty] | 344' | 346' | 2' | S059172 | 0.034 | 2.7 | 1.18 | 6 | <10 | <10 | <0.5 | 4 | 9.6 | 0.7 | 8 | 12 | >10000 | 7.21 | 10 | <1 | 0.02 | <10 | 0.65 | 2120 | 2230 | 0.01 | 3 | 780 | 19 | 1.54 | <2 | <1 | 19 | <20 | 0.03 | <10 | <10 | 24 | <10 | 36 | 1.325
[8 empty] | 346' | 347.5' | 1.5' | S059173 | 0.2 | 1.1 | 1.52 | 2 | <10 | 20 | <0.5 | 4 | 8.5 | 0.5 | 5 | 7 | 5650 | 5.89 | <10 | <1 | 0.05 | <10 | 0.57 | 1805 | 902 | 0.02 | 1 | 340 | 4 | 0.64 | <2 | <1 | 62 | <20 | 0.05 | <10 | <10 | 23 | <10 | 17
[8 empty] | 347.5' | 349' | 1.5' | S059174 | 0.014 | 2.5 | 0.91 | 4 | <10 | <10 | <0.5 | 2 | 5.48 | 0.9 | 9 | 10 | 9590 | 4.25 | <10 | <1 | 0.01 | <10 | 1 | 1310 | 825 | <0.01 | 4 | 560 | 8 | 1.1 | <2 | <1 | 30 | <20 | 0.05 | <10 | <10 | 17 | <10 | 52
[8 empty] | 349' | 350.5' | 1.5' | S059175 | 0.014 | 2.7 | 1.18 | 5 | <10 | <10 | <0.5 | 3 | 6.7 | 0.8 | 18 | 15 | >10000 | 4.98 | <10 | <1 | 0.01 | <10 | 0.7 | 1590 | 673 | <0.01 | 4 | 550 | 6 | 1.46 | 3 | 1 | 20 | <20 | 0.06 | <10 | <10 | 25 | <10 | 42 | 1.06
[8 empty] | 350.5' | 352' | 1.5' | S059176 | 0.005 | 0.7 | 2.06 | 5 | <10 | 10 | <0.5 | <2 | 9.2 | 0.5 | 16 | 14 | 2560 | 5.82 | 10 | 1 | 0.03 | <10 | 0.53 | 2200 | 110 | 0.02 | 4 | 560 | 5 | 0.64 | 3 | 1 | 17 | <20 | 0.04 | <10 | <10 | 20 | <10 | 29
[8 empty] | 352' | 354' | 2' | S059177 | 0.006 | 0.6 | 1.88 | 5 | <10 | 80 | <0.5 | <2 | 8.4 | <0.5 | 7 | 8 | 2450 | 5.49 | 10 | 1 | 0.04 | <10 | 0.47 | 1830 | 1295 | 0.03 | 1 | 500 | 2 | 0.49 | <2 | <1 | 144 | <20 | 0.02 | <10 | <10 | 20 | <10 | 31
[8 empty] | 354' | 355.5' | 1.5' | S059178 | 0.009 | 0.8 | 1.99 | 8 | <10 | 30 | <0.5 | <2 | 10.6 | <0.5 | 9 | 11 | 2740 | 7.32 | 10 | 2 | 0.04 | <10 | 0.77 | 2400 | 1620 | 0.02 | 2 | 720 | 2 | 0.82 | <2 | <1 | 82 | <20 | 0.04 | <10 | <10 | 24 | <10 | 35
[8 empty] | 356' | 358' | 2' | S059179 | 0.008 | 0.9 | 1.36 | 5 | <10 | <10 | <0.5 | <2 | 6.71 | <0.5 | 10 | 8 | 2580 | 3.45 | <10 | <1 | <0.01 | <10 | 0.51 | 1820 | 136 | <0.01 | 3 | 810 | 3 | 0.56 | <2 | <1 | 10 | <20 | 0.02 | <10 | <10 | 12 | <10 | 21
[8 empty] | 358' | 360' | 2' | S059180 | 0.006 | 0.9 | 1.72 | 5 | <10 | <10 | <0.5 | <2 | 8.3 | 0.6 | 11 | 9 | 3180 | 4.74 | <10 | <1 | 0.01 | <10 | 0.9 | 2240 | 218 | 0.01 | 2 | 770 | 3 | 0.44 | 2 | <1 | 14 | <20 | 0.02 | <10 | <10 | 16 | <10 | 37
[8 empty] | 360' | 362' | 2' | S059181 | 0.002 | 0.5 | 1.57 | 2 | <10 | <10 | <0.5 | <2 | 7.8 | 0.5 | 5 | 7 | 1955 | 3.85 | <10 | 1 | <0.01 | <10 | 0.63 | 2010 | 25 | <0.01 | 1 | 540 | 5 | 0.22 | <2 | <1 | 10 | <20 | 0.02 | <10 | <10 | 12 | <10 | 38
[8 empty] | 362' | 364' | 2' | S059182 | 0.007 | 1.4 | 1.46 | 4 | <10 | <10 | <0.5 | 4 | 8.9 | 0.8 | 6 | 10 | 5930 | 5.42 | 10 | <1 | 0.01 | <10 | 0.71 | 2170 | 218 | 0.01 | 2 | 980 | 5 | 0.63 | 2 | <1 | 13 | <20 | 0.03 | <10 | <10 | 16 | <10 | 49
[8 empty] | 368' | 370' | 2' | S059183 | 0.092 | 5.8 | 1.19 | <2 | <10 | <10 | <0.5 | 10 | 13.5 | 0.5 | 3 | 7 | >10000 | 3.9 | <10 | 2 | 0.01 | <10 | 0.37 | 2890 | 83 | <0.01 | 3 | 340 | 7 | 0.6 | 4 | <1 | 26 | <20 | 0.02 | <10 | <10 | 14 | <10 | 21 | 1.065
[8 empty] | 370' | 372' | 2' | S059184 | 0.106 | 9.5 | 1.45 | 2 | <10 | <10 | <0.5 | 33 | 12.2 | 0.7 | 4 | 8 | >10000 | 5.45 | 10 | <1 | 0.01 | <10 | 0.38 | 2680 | 477 | 0.01 | 2 | 490 | 12 | 0.69 | 2 | <1 | 26 | <20 | 0.05 | <10 | <10 | 28 | <10 | 18 | 1.31
[8 empty] | 376.5' | 378' | 1.5' | S059185 | 0.029 | 3.2 | 1.7 | 3 | <10 | <10 | <0.5 | 6 | 8.9 | <0.5 | 1 | 11 | 3520 | 4.38 | 10 | 1 | <0.01 | <10 | 0.28 | 2130 | 14 | <0.01 | 1 | 490 | 4 | 0.25 | 3 | <1 | 7 | <20 | 0.05 | <10 | <10 | 15 | <10 | 10
[8 empty] | 378' | 379.5' | 1.5' | S059186 | 0.034 | 2.7 | 1.81 | 3 | <10 | <10 | <0.5 | 9 | 9.9 | <0.5 | 1 | 10 | 4610 | 4.73 | 10 | <1 | <0.01 | <10 | 0.64 | 2630 | 180 | <0.01 | 3 | 330 | 6 | 0.31 | 3 | <1 | 16 | <20 | 0.05 | <10 | <10 | 19 | <10 | 18
[8 empty] | 379.5' | 381' | 1.5' | S059187 | 0.075 | 5.2 | 1.29 | 3 | <10 | <10 | <0.5 | 27 | 11.1 | 0.5 | 2 | 10 | 7440 | 6.23 | 10 | 1 | <0.01 | <10 | 0.24 | 2460 | 191 | <0.01 | 2 | 420 | 6 | 0.45 | <2 | <1 | 13 | <20 | 0.05 | <10 | <10 | 25 | <10 | 13
[8 empty] | 381' | 382.5' | 1.5' | S059188 | 0.016 | 1.5 | 1.31 | 2 | <10 | <10 | <0.5 | 5 | 12.3 | <0.5 | 1 | 10 | 2380 | 7.32 | 10 | <1 | 0.01 | <10 | 0.3 | 2560 | 2270 | <0.01 | 2 | 380 | 5 | 0.32 | 2 | <1 | 29 | <20 | 0.06 | <10 | <10 | 37 | <10 | 13
[8 empty] | 383' | 384.5' | 1.5' | S059189 | 0.062 | 3.6 | 1.71 | 4 | <10 | 20 | <0.5 | 19 | 12.3 | <0.5 | 2 | 11 | 4790 | 7.99 | 10 | 2 | 0.04 | <10 | 0.4 | 2450 | 1860 | 0.01 | 2 | 130 | 8 | 0.48 | 4 | <1 | 100 | <20 | 0.05 | <10 | <10 | 40 | <10 | 17
384 | 412 | chlorite, epidote and lesser garnet/diopside calc silicate skarn ductile texture. 392-407ft increased fracturing with minute calcite veinlets to quartz breccia with chalcopyrite (401-406ft) red-maroon hematite associated with quartz-calcite veining. |  |  | local pervasive epidotization and epidote veinlets, serpentinite along fractures with minor clay. Hematization associated with quartz veining. |  | Disseminated interstitial chalcopyrite-pyrite occur through interval up to 5%, pyrite locally form euhedral cubes. Moly is also present (392-395) with quartz veining or in hematitic sections. Chalcopyrite-pyrite form disseminated globes in quartz veinlets and breccia (395 and 404ft). Minor coarse magnetite (409.5 ft). | 384.5' | 386.5' | 2' | S059190 | 0.024 | 2.3 | 2.01 | 2 | <10 | 20 | <0.5 | 8 | 12 | 0.5 | 7 | 132 | 4880 | 5.21 | 10 | 1 | 0.11 | 10 | 1.32 | 2300 | 33 | <0.01 | 20 | 780 | 17 | 0.47 | <2 | 5 | 189 | <20 | 0.05 | <10 | <10 | 52 | <10 | 57
[8 empty] | 386.5' | 388.5' | 2' | S059191 | 0.151 | 11.9 | 2.47 | 3 | <10 | 20 | <0.5 | 10 | 9 | 1.5 | 12 | 258 | >10000 | 4.76 | 10 | 1 | 0.18 | 10 | 2.6 | 1870 | 210 | <0.01 | 43 | 1360 | 8 | 1.8 | 2 | 8 | 187 | <20 | 0.1 | <10 | <10 | 53 | <10 | 70 | 2
[8 empty] | 391' | 392.5' | 1.5' | S059192 | 0.02 | 4.7 | 2.58 | 2 | <10 | 10 | <0.5 | 10 | 9.6 | 1 | 8 | 98 | 9110 | 7.54 | 10 | <1 | 0.08 | <10 | 1.97 | 2640 | 223 | <0.01 | 15 | 790 | 7 | 0.99 | 3 | 4 | 123 | <20 | 0.07 | <10 | <10 | 53 | 20 | 59
[8 empty] | 392.5' | 394.5' | 2' | S057042 | 0.007 | 2.4 | 2.29 | 2 | <10 | 20 | <0.5 | 6 | 13.3 | 0.8 | 9 | 72 | 4550 | 6.27 | 10 | <1 | 0.13 | <10 | 1.64 | 2780 | 493 | <0.01 | 27 | 420 | 10 | 0.72 | 3 | 3 | 312 | <20 | 0.05 | <10 | <10 | 44 | 10 | 66
[8 empty] | 400.5' | 403.5' | 3' | S059193 | 0.026 | 3.8 | 1.82 | <2 | <10 | 10 | <0.5 | 6 | 10.5 | 1.4 | 10 | 6 | >10000 | 8.06 | 10 | <1 | 0.05 | <10 | 1.22 | 2090 | 205 | <0.01 | 6 | 140 | 10 | 2.17 | 2 | 1 | 245 | <20 | 0.04 | <10 | <10 | 43 | <10 | 56 | 1.115
[8 empty] | 403.5' | 404.5' | 1' | S059194 | 0.009 | 0.5 | 1.81 | <2 | <10 | 30 | <0.5 | 3 | 12.9 | 0.5 | 12 | 8 | 709 | 5.15 | 10 | 1 | 0.23 | 10 | 1.28 | 2270 | 298 | <0.01 | 12 | 480 | 10 | 2.08 | 3 | 2 | 370 | <20 | 0.01 | <10 | <10 | 35 | 40 | 56
[8 empty] | 409' | 410' | 1' | S059195 | 0.013 | 2.1 | 0.43 | 9 | <10 | <10 | <0.5 | 2 | 6.59 | <0.5 | 4 | 6 | 2130 | 2.29 | <10 | <1 | <0.01 | 10 | 0.41 | 1005 | 122 | <0.01 | 5 | 2910 | 3 | 0.12 | 3 | 1 | 57 | <20 | 0.08 | <10 | <10 | 40 | 10 | 10
412 | 416 | Dark grey Intermediate porphyritic dyke with chilled margins, plagioclase and hornblende laths and phenocrysts. Contact at 45 degrees to CA |  |  | Minor fracturing near contacts containing minor amounts of calcite, clay, serpentinite and chlorite. |  |  | 415' | 416' | 1' | S059196 | 0.003 | 0.9 | 0.81 | 5 | <10 | <10 | <0.5 | <2 | 6.1 | <0.5 | 10 | 18 | 1095 | 1.6 | <10 | <1 | 0.01 | 20 | 1 | 970 | 16 | 0.01 | 19 | 3030 | 5 | 0.1 | <2 | 2 | 59 | <20 | 0.06 | <10 | <10 | 35 | <10 | 47
416 | 423 | Chlorite, diopside, epidote calcsilicate skarn with coarse calcite breccia (418 to 420ft). |  |  |  |  | Disseminated chalcopyrite-pyrite, lesser magnetite in calc-silicate skarn. Coarse Chalcopyrite, bornite, and magnetite form interstitial globs in breccia. | 417.5' | 420' | 2.5' | S059197 | 0.003 | 2.7 | 1.13 | 5 | <10 | 20 | <0.5 | 4 | 9.2 | <0.5 | 8 | 22 | 4110 | 2.69 | <10 | <1 | 0.03 | <10 | 0.85 | 1500 | 436 | <0.01 | 12 | 920 | 5 | 0.42 | 5 | 2 | 84 | <20 | 0.04 | <10 | <10 | 59 | 10 | 43
423 | 431.5 | Chlorite, diopside-actinolite, epidote calc-silicate skarn with minor remnant dolomite and fine grained ductile texture. Coarse calcite breccia with massive chalcopyrite (425ft) and chloritized host fragments and minor serpentinite along fractures. Minor radiating quartz zeolites in vugs of calcite breccia. |  |  |  |  | Chalcopyrite forms massive globules in calcite breccia with chlorite, lesser serpentinite and diopside (425ft for 8 inches). Sporadic globules through rest of breccia. | 423' | 424' | 1' | S059198 | 0.007 | 1.7 | 2.17 | 2 | <10 | 20 | <0.5 | 5 | 11.9 | <0.5 | 16 | 46 | 5250 | 3.12 | 10 | <1 | 0.05 | 10 | 1.82 | 1880 | 71 | 0.02 | 26 | 1010 | 10 | 0.53 | <2 | 3 | 138 | <20 | 0.04 | <10 | <10 | 57 | <10 | 85
[8 empty] | 424' | 425.5' | 1.5' | S059199 | 0.086 | 22 | 1.94 | <2 | <10 | 50 | <0.5 | 12 | 2.58 | 0.5 | 17 | 44 | >10000 | 8.77 | 10 | <1 | 0.02 | <10 | 1.71 | 805 | 15 | 0.01 | 33 | 290 | 8 | 5.1 | <2 | 2 | 246 | <20 | 0.01 | <10 | <10 | 56 | <10 | 109 | 7.45
[8 empty] | 425.5' | 428' | 2.5' | S059200 | 0.001 | 0.6 | 1.56 | <2 | <10 | 10 | <0.5 | <2 | 6.35 | <0.5 | 14 | 16 | 1490 | 2.6 | 10 | <1 | 0.07 | <10 | 1.46 | 1230 | 5 | <0.01 | 22 | 250 | 3 | 0.16 | 3 | 1 | 59 | <20 | 0.01 | <10 | <10 | 55 | <10 | 88
[8 empty] | 428' | 429.5' | 1.5' | S057001 | <0.001 | 0.5 | 3.14 | <2 | <10 | 10 | <0.5 | <2 | 7.5 | <0.5 | 28 | 11 | 1700 | 4.82 | 10 | <1 | 0.08 | 10 | 3.13 | 2030 | 15 | <0.01 | 41 | 330 | 6 | 0.17 | 3 | 2 | 84 | <20 | 0.01 | <10 | <10 | 98 | 10 | 196
[8 empty] | 429.5' | 431.5' | 2' | S057002 | <0.001 | <0.2 | 0.69 | <2 | <10 | <10 | <0.5 | <2 | 7 | <0.5 | 6 | 14 | 431 | 1.68 | <10 | <1 | <0.01 | <10 | 0.47 | 1070 | 52 | <0.01 | 12 | 310 | 4 | 0.04 | 3 | 2 | 61 | <20 | 0.04 | <10 | <10 | 67 | <10 | 25
431.5 | 438.25 | green-brown chlorite, diopside and garnet calc-silicate skarn and dolomite, minor epidotization along and proximal to minute calcite veinlets and fractures. |  |  |  |  | Minor disseminated moly, magnetite and lesser bornite in interstitial globes. | 437' | 438' | 1' | S057003 | 0.003 | 0.9 | 1.16 | 5 | <10 | 30 | <0.5 | <2 | 10.5 | <0.5 | 5 | 29 | 1805 | 3.82 | 10 | 1 | 0.06 | <10 | 0.49 | 2060 | 301 | 0.01 | 8 | 680 | 12 | 0.16 | 3 | 2 | 178 | <20 | 0.05 | <10 | <10 | 127 | 50 | 46
438.25 | 440 | green-grey intermediate porphyritic dyke with chilled margins. Plagioclase phenocrysts up 3mm. Chloritized with calcite-clay fractures.
440 | 455 | Calc-silicate skarn with varying amounts of chlorite-garnet and lesser diopside and minor thulite, with fine grained ductile texture. |  |  | serpentine fractures with minor hematite and clay. Abundant minute quartz and calcite veinlets. |  | minor finely disseminated moly and magnetite, concentrated in fractures.
455 | 457 | green-grey intermediate porphyritic dyke with chilled margins. Plagioclase phenocrysts up 3mm. Chloritized with calcite-clay fractures.
457 | 475 | Calc-silicate skarn with varying amounts of chlorite and coarse garnet and lesser diopside and epidote with medium to fine grained ductile texture. Varies dark green with increasing chlorite, to red-brown with increased garnet, and pistachio green with epidote and diopside. More silica present and forms irregular lenses. |  |  | vugs and minor quartz veinlets, serpentinite and hematite along minor fractures. |  | Magnetite more abundant forming disseminated globules up to 1cm (460ft) and stringers (471ft). Bornite forms globules up to 2cm start of interval 465 and 474ft. Moly present towards end of interval with bornite. Minor chalcopyrite associated with quartz veinlets (465ft). | 457' | 459' | 2' | S057004 | 0.007 | 0.8 | 1.14 | <2 | <10 | 10 | <0.5 | 3 | 8.9 | <0.5 | 5 | 5 | 1180 | 3.95 | <10 | 1 | 0.01 | <10 | 0.83 | 2340 | 121 | <0.01 | 5 | 70 | 7 | 0.07 | 2 | <1 | 68 | <20 | 0.03 | <10 | <10 | 25 | <10 | 52
[8 empty] | 459' | 461' | 2' | S057005 | 0.017 | 1.1 | 0.7 | <2 | <10 | <10 | <0.5 | 3 | 8.8 | <0.5 | 4 | 4 | 1245 | 3.92 | 10 | <1 | <0.01 | <10 | 0.38 | 1990 | 149 | <0.01 | 4 | 110 | 7 | 0.06 | 4 | <1 | 56 | <20 | 0.03 | <10 | <10 | 35 | 10 | 26
[8 empty] | 461' | 463' | 2' | S057006 | 0.021 | 0.9 | 0.99 | <2 | <10 | 70 | <0.5 | 2 | 6.26 | <0.5 | 7 | 11 | 1300 | 3.19 | <10 | 1 | 0.01 | <10 | 0.78 | 1785 | 13 | 0.01 | 11 | 130 | 5 | 0.05 | 4 | <1 | 85 | <20 | 0.03 | <10 | <10 | 29 | 10 | 49
[8 empty] | 463' | 465' | 2' | S057007 | 0.02 | 4 | 1.17 | <2 | <10 | 10 | <0.5 | 10 | 8.4 | <0.5 | 7 | 3 | 6600 | 4.59 | <10 | <1 | <0.01 | <10 | 0.7 | 2230 | 239 | <0.01 | 6 | 30 | 6 | 0.28 | 2 | <1 | 74 | <20 | 0.02 | <10 | <10 | 32 | 10 | 31
[8 empty] | 465' | 466.5' | 1.5' | S057008 | 0.013 | 2.9 | 1.07 | 3 | <10 | 10 | <0.5 | 2 | 9.1 | <0.5 | 6 | 4 | 3160 | 5.4 | <10 | 1 | <0.01 | <10 | 0.41 | 2330 | 56 | <0.01 | 4 | 60 | 4 | 0.14 | <2 | <1 | 54 | <20 | 0.02 | <10 | <10 | 45 | 10 | 19
[8 empty] | 470' | 471.5' | 1.5' | S057009 | 0.174 | 8.8 | 1.3 | 3 | <10 | <10 | <0.5 | 39 | 8.9 | 0.6 | 5 | 7 | >10000 | 6.02 | <10 | 1 | <0.01 | <10 | 0.66 | 2520 | 254 | 0.01 | 5 | 250 | 6 | 0.46 | 2 | <1 | 36 | <20 | 0.03 | <10 | <10 | 35 | 350 | 21 | 1.21
[8 empty] | 473.5' | 475' | 1.5' | S057010 | 0.028 | 2 | 2.33 | <2 | <10 | 30 | <0.5 | 9 | 8.1 | 0.5 | 19 | 10 | 5610 | 6.29 | 10 | <1 | 0.09 | <10 | 2.18 | 1985 | 102 | 0.01 | 10 | 560 | 9 | 0.58 | 3 | 4 | 107 | <20 | 0.07 | <10 | <10 | 76 | 140 | 61
475 | 477.5 | green-grey intermediate porphyritic dyke with chilled margins. Plagioclase phenocrysts up 3mm. Chloritized with calcite-clay fractures. Contact 45 degrees to CA. Hematite along contact with intricate fracturing.
477.5 | 484 | Chlorite-garnet calc-silicate skarn with minor epidote veinlets. Garnets appear interstitial forming in anatomising fractures through chloritic matrix. |  |  |  |  | Disseminated euhedral pyrite in hematitic contact with skarnoid. See 2-3cm interstitial globules of chalcopyrite and moly and stringer at 479.5ft. | 477.5' | 479' | 1.5' | S057011 | 0.001 | 0.2 | 1.41 | <2 | <10 | 10 | <0.5 | <2 | 9.1 | <0.5 | 3 | 6 | 579 | 4.43 | <10 | <1 | 0.02 | <10 | 0.54 | 2140 | 12 | <0.01 | 3 | 180 | 3 | 0.15 | <2 | 1 | 56 | <20 | 0.03 | <10 | <10 | 29 | <10 | 25
[8 empty] | 479' | 480.5' | 1.5' | S057012 | 0.005 | 1 | 1.58 | <2 | <10 | 20 | <0.5 | <2 | 8.8 | 0.5 | 6 | 7 | 3700 | 4.86 | <10 | <1 | <0.01 | <10 | 0.51 | 2300 | 223 | <0.01 | 4 | 260 | 8 | 0.45 | <2 | <1 | 29 | <20 | 0.04 | <10 | <10 | 30 | <10 | 34
484 | 487.5 | up to 35% disseminated pyrite-chalcopyrite-pyrrhotite-magnetite in calcareous skarnoid with diopside. Vuggs with minor quartz rims and fillings. At 486ft with 8inches of remnant calc-silicate skarn minor chalcopyrite. |  |  |  |  | Up to 35% disseminated fine grained pyrite-pyrrhotite-chalcopyrite-magnetite. | 484' | 485' | 1' | S057013 | 0.072 | 12.5 | 1.78 | 6 | <10 | 50 | <0.5 | 7 | 6.49 | 5.3 | 44 | 5 | >10000 | 7.99 | <10 | <1 | 0.03 | <10 | 0.49 | 1385 | 5 | 0.06 | 14 | 70 | 6 | 6.31 | <2 | 1 | 353 | <20 | 0.03 | <10 | <10 | 14 | <10 | 342 | 5.21
[8 empty] | 485' | 487' | 2' | S057014 | 0.011 | 3 | 1.26 | <2 | <10 | 120 | <0.5 | <2 | 7.9 | 0.9 | 8 | 6 | >10000 | 4.82 | <10 | 1 | 0.02 | <10 | 0.28 | 1595 | 112 | 0.02 | 5 | 120 | 4 | 1.21 | 4 | <1 | 171 | <20 | 0.04 | <10 | <10 | 18 | <10 | 60 | 1.095
487.5 | 502.5 | Green-brown coarse garnet-chlorite calc-silicate skarn with minor epidote along fractures. Predominantly garnet 70% from 495-502.5ft. |  |  |  |  | Interstitial bornite, chalcopyrite occur locally through section with local moly stingers. | 487' | 489' | 2' | S057015 | 0.021 | 4.1 | 1.01 | <2 | <10 | 40 | <0.5 | 8 | 7.2 | 0.6 | 4 | 6 | >10000 | 3.81 | <10 | <1 | 0.01 | <10 | 0.62 | 1675 | 261 | 0.01 | 4 | 270 | 7 | 1.14 | 3 | <1 | 97 | <20 | 0.03 | <10 | <10 | 17 | <10 | 42 | 1.235
[8 empty] | 489' | 491' | 2' | S057016 | 0.101 | 6.2 | 1.53 | <2 | <10 | 20 | <0.5 | 48 | 8 | <0.5 | 2 | 7 | 6240 | 4.9 | <10 | <1 | 0.01 | <10 | 0.39 | 1775 | 776 | 0.02 | 2 | 140 | 6 | 0.42 | <2 | <1 | 40 | <20 | 0.03 | <10 | <10 | 26 | <10 | 14
[8 empty] | 491' | 493' | 2' | S057017 | 0.001 | <0.2 | 1.18 | <2 | <10 | 20 | <0.5 | <2 | 7.2 | <0.5 | 2 | 6 | 565 | 4.74 | 10 | <1 | 0.01 | <10 | 0.37 | 1650 | 923 | 0.01 | 2 | 180 | 6 | 0.13 | 2 | <1 | 24 | <20 | 0.03 | <10 | <10 | 29 | <10 | 14
[8 empty] | 495' | 496' | 1' | S057018 | 0.004 | 1 | 1.83 | <2 | <10 | 10 | <0.5 | 10 | 9.2 | <0.5 | 1 | 8 | 2610 | 5.8 | 10 | <1 | 0.01 | <10 | 0.23 | 1980 | 22 | 0.01 | 6 | 80 | 11 | 0.28 | 2 | <1 | 12 | <20 | 0.03 | <10 | <10 | 30 | <10 | 8
502.5 | 503.5 | Chloritized medium grained granodiorite silicified with diffuse grain boundaries chilled contact. |  |  |  |  | Disseminated fine grained pyrite 1-2% interstitial nucleation with chlorite. Minute moly stringers and disseminations. | 503' | 505' | 2' | S057019 | 0.005 | 0.4 | 1.64 | 4 | <10 | 20 | <0.5 | <2 | 2.39 | <0.5 | 13 | 9 | 1240 | 1.42 | <10 | <1 | 0.03 | 10 | 0.24 | 301 | 524 | 0.16 | 18 | 1120 | 2 | 1.18 | <2 | 1 | 166 | <20 | 0.07 | <10 | <10 | 10 | <10 | 28
503.5 | 508 | 80% garnet with chlorite red-brown calc-silicate skarn. |  |  |  |  | disseminated chalcopyrite up to 10% | 505' | 507' | 2' | S057020 | 0.003 | 1.6 | 1.7 | 2 | <10 | <10 | <0.5 | <2 | 8.9 | <0.5 | 6 | 10 | 4640 | 5 | 10 | <1 | <0.01 | <10 | 0.17 | 1710 | 898 | <0.01 | 6 | 170 | 3 | 0.81 | <2 | 1 | 9 | <20 | 0.05 | <10 | <10 | 39 | <10 | 21
508 | 519.5 | Medium to fine grained hornblende quartz diorite variably chloritized. Locally apalite veins up to 3cm and at contact with skarn at start of interval with coarse pyrite-chalcopyrite-magnetite. Fine grained to coarse grained granitic inclusions up to 12 inches. |  |  | Pervasive chloritization of hornblende grains minor local fresh hornblende. Quartz flooded proximal to contact with diffuse grain boundaries. |  | At contact start of interval with garnet skarn massive pyrite lesser chalcopyrite and minor magnetite rim for 5cm. 7% finely disseminated pyrite and lesser chalcopyrite concentrating in chloritic fractures (514ft) and quartz stringers (509ft). Coarse pyrite stringer 517.5ft. | 507' | 509' | 2' | S057021 | 0.019 | 1.9 | 1.2 | 7 | <10 | 10 | <0.5 | <2 | 2.87 | 1.1 | 31 | 16 | 7430 | 12.15 | <10 | <1 | 0.01 | <10 | 0.54 | 775 | 121 | 0.03 | 72 | 370 | 5 | >10.0 | <2 | <1 | 44 | <20 | 0.04 | <10 | 10 | 16 | <10 | 74
[8 empty] | 509' | 510.5' | 1.5' | S057022 | <0.001 | <0.2 | 1.57 | 3 | <10 | 40 | <0.5 | <2 | 2.26 | <0.5 | 14 | 22 | 192 | 3 | <10 | <1 | 0.04 | 10 | 0.29 | 222 | 50 | 0.11 | 42 | 970 | 2 | 3.07 | <2 | 1 | 435 | <20 | 0.05 | <10 | <10 | 10 | <10 | 12
[8 empty] | 510.5' | 512.5' | 2.5' | S057023 | <0.001 | <0.2 | 1.06 | 2 | <10 | 30 | <0.5 | <2 | 1.78 | <0.5 | 12 | 27 | 103 | 2.31 | <10 | <1 | 0.02 | 10 | 0.44 | 204 | 28 | 0.07 | 46 | 1090 | 3 | 2.42 | <2 | 1 | 94 | <20 | 0.07 | <10 | <10 | 13 | <10 | 14
[8 empty] | 512.5' | 514.5' | 2' | S057024 | <0.001 | <0.2 | 0.97 | 2 | <10 | 30 | <0.5 | <2 | 1.54 | <0.5 | 12 | 8 | 244 | 2.92 | <10 | <1 | 0.02 | 10 | 0.23 | 178 | 8 | 0.09 | 17 | 1020 | 3 | 3.03 | <2 | <1 | 164 | <20 | 0.07 | <10 | <10 | 10 | <10 | 14
[8 empty] | 515' | 516.5' | 1.5' | S057025 | <0.001 | <0.2 | 0.97 | 2 | <10 | 30 | <0.5 | <2 | 2.73 | <0.5 | 11 | 7 | 109 | 3.56 | <10 | <1 | 0.02 | 10 | 0.15 | 330 | 11 | 0.06 | 16 | 860 | 5 | 3.76 | 2 | <1 | 149 | <20 | 0.05 | <10 | 10 | 20 | <10 | 8
[8 empty] | 516.5' | 518' | 1.5' | S057026 | <0.001 | <0.2 | 0.58 | 4 | <10 | 20 | <0.5 | <2 | 0.88 | <0.5 | 9 | 13 | 168 | 2.2 | <10 | <1 | 0.02 | 10 | 0.3 | 174 | 12 | 0.08 | 27 | 1110 | 2 | 1.94 | <2 | <1 | 49 | <20 | 0.11 | <10 | <10 | 17 | <10 | 29
[8 empty] | 518' | 519.5' | 1.5' | S057027 | <0.001 | <0.2 | 0.84 | 4 | <10 | 10 | <0.5 | <2 | 1.51 | <0.5 | 12 | 6 | 79 | 3.29 | <10 | <1 | 0.02 | 10 | 0.11 | 137 | 14 | 0.07 | 25 | 1170 | 5 | 3.52 | <2 | <1 | 258 | <20 | 0.07 | <10 | <10 | 10 | <10 | 16
519.5 | 522 | Inclusion of coarse garnet calc silicate skarn.
522 | 547 | Medium to fine grained hornblende (45%) quartz diorite variably chloritized with bleached appearance. Minor thulite near contact with garnet skarn. Locally apalite veins up to 3cm. Fine grained to coarse grained granitic inclusions up to 20 inches. |  |  | Pervasive chloritization of hornblende grains minor local fresh hornblende see fractures with 1cm wide alteration halo. Quartz flooded proximal to contact with diffuse grain boundaries. Calcite-chlorite-clay fractures. |  | At contact start of interval with garnet skarn massive pyrite lesser chalcopyrite and minor magnetite rim for 5cm. 5% finely disseminated pyrite and lesser chalcopyrite concentrating in chloritic fractures and quartz stringers. Coarse pyrite stringer (541 ft). | 522' | 524' | 2' | S057028 | <0.001 | <0.2 | 0.81 | 3 | <10 | 20 | <0.5 | <2 | 1.39 | <0.5 | 13 | 9 | 100 | 2.94 | <10 | <1 | 0.02 | 10 | 0.16 | 149 | 29 | 0.09 | 27 | 980 | 2 | 3 | <2 | <1 | 195 | <20 | 0.08 | <10 | <10 | 11 | <10 | 9
[8 empty] | 524' | 525.5' | 1.5' | S057029 | <0.001 | <0.2 | 0.62 | 3 | <10 | 20 | <0.5 | <2 | 1.18 | <0.5 | 7 | 6 | 47 | 1.57 | <10 | <1 | 0.02 | 10 | 0.13 | 71 | 7 | 0.08 | 20 | 1020 | 4 | 1.74 | 2 | <1 | 75 | <20 | 0.08 | <10 | <10 | 10 | <10 | 14
[8 empty] | 525.5' | 527.5' | 2' | S057030 | <0.001 | <0.2 | 0.44 | 2 | <10 | 20 | <0.5 | <2 | 1.03 | <0.5 | 8 | 10 | 93 | 1.11 | <10 | <1 | 0.02 | 10 | 0.21 | 107 | 9 | 0.08 | 23 | 1100 | <2 | 0.94 | <2 | 1 | 41 | <20 | 0.11 | <10 | <10 | 17 | <10 | 9
[8 empty] | 527.5' | 529' | 1.5' | S057031 | <0.001 | <0.2 | 0.63 | 2 | <10 | 30 | <0.5 | <2 | 1.24 | <0.5 | 11 | 17 | 140 | 1.61 | <10 | <1 | 0.02 | 10 | 0.4 | 150 | 8 | 0.06 | 32 | 950 | 3 | 1.29 | 2 | 1 | 47 | <20 | 0.09 | <10 | <10 | 24 | 10 | 11
[8 empty] | 538.5' | 540' | 1.5' | S057032 | 0.005 | 1.2 | 0.9 | 3 | <10 | 20 | <0.5 | <2 | 2.49 | <0.5 | 24 | 14 | 3940 | 3.22 | <10 | <1 | 0.03 | 10 | 0.56 | 230 | 310 | 0.05 | 35 | 1400 | 4 | 3.09 | <2 | 2 | 56 | <20 | 0.12 | <10 | <10 | 28 | <10 | 15
[8 empty] | 540' | 541' | 1' | S057033 | <0.001 | <0.2 | 0.74 | 5 | <10 | 20 | <0.5 | <2 | 2.25 | <0.5 | 14 | 18 | 354 | 2.31 | <10 | <1 | 0.02 | 10 | 0.64 | 250 | 9 | 0.06 | 32 | 1170 | 2 | 2.26 | <2 | 1 | 58 | <20 | 0.08 | <10 | <10 | 26 | <10 | 13
[8 empty] | 541' | 541.7' | 0.7' | S057034 | <0.001 | <0.2 | 0.63 | 6 | <10 | 20 | <0.5 | <2 | 1.51 | <0.5 | 8 | 40 | 71 | 1.59 | <10 | <1 | 0.02 | 10 | 0.5 | 171 | 8 | 0.08 | 50 | 1050 | 4 | 1.37 | 2 | 1 | 51 | <20 | 0.11 | <10 | <10 | 24 | <10 | 11
547 | 551.5 | Fine grained hornblende quartz diorite variably chloritized with bleached appearance. Locally apalite veins up to 3cm(547ft). |  |  | Pervasive chloritization of hornblende grains minor local fresh hornblende see fractures with 1cm wide alteration halo. Siliceous, diffuse grain boundaries. Calcite-chlorite-clay fractures. |  | up to 45% finely disseminated pyrite and minor chalcopyrite concentrating in chloritic fractures and quartz stringers 3-5mm wide. | 547' | 549' | 2' | S057035 | <0.001 | <0.2 | 1.27 | 3 | <10 | 40 | <0.5 | <2 | 2.25 | <0.5 | 13 | 9 | 175 | 4.88 | <10 | <1 | 0.04 | 10 | 0.32 | 305 | 7 | 0.09 | 15 | 960 | 3 | 5.31 | <2 | 1 | 244 | <20 | 0.03 | <10 | 10 | 10 | <10 | 12
[8 empty] | 549' | 551' | 2' | S057036 | 0.001 | 0.2 | 1.89 | 2 | <10 | 50 | 0.6 | <2 | 3.55 | <0.5 | 17 | 6 | 492 | 5.79 | <10 | <1 | 0.04 | 10 | 0.44 | 415 | 2 | 0.12 | 21 | 1060 | 4 | 6.6 | 2 | 1 | 205 | <20 | 0.02 | <10 | 10 | 14 | <10 | 13
551.5 | 577.5 | Transitions into fresh quartz diorite 70% hornblende at start of interval with up 1cm wide zoned plagioclase phenocrysts for 12 cm and 4 cm wide apalite vein. Remainder of interval hornblende is approximately around 35-40% and chloritized proximal to epidote and chlorite fractures and quartz stringers. Fine grained to coarse grained hornblende diorite inclusions up to 10 cm. |  |  | Hornblende grains are chloritized around chlorite-epidote fractures with white alteration haloes and quartz stringers. |  | Magnetite forms nucleating off of hornblende grains forming interstitial disseminations locally up to 7% and with chalcopyrite-pyrite and in quartz veinlets and rimming larger 3cm quartz veins at 557ft to 565ft. | 556' | 557.5' | 1.5' | S057037 | 0.011 | 0.7 | 0.85 | 2 | <10 | 30 | <0.5 | <2 | 1.77 | <0.5 | 13 | 21 | 1435 | 3.19 | <10 | <1 | 0.03 | 10 | 0.61 | 284 | 66 | 0.05 | 23 | 970 | 3 | 1.01 | 2 | 1 | 48 | <20 | 0.09 | <10 | <10 | 62 | <10 | 32
[8 empty] | 559' | 561' | 2' | S057038 | 0.004 | 0.3 | 1.02 | <2 | <10 | 50 | <0.5 | <2 | 1.24 | <0.5 | 9 | 31 | 603 | 1.88 | <10 | <1 | 0.05 | 10 | 0.79 | 267 | 79 | 0.06 | 26 | 1020 | 3 | 0.43 | <2 | 1 | 106 | <20 | 0.13 | <10 | <10 | 44 | 30 | 23
[8 empty] | 561' | 562.5' | 1.5' | S057039 | 0.011 | 1.2 | 1.04 | <2 | <10 | 70 | <0.5 | 12 | 1.25 | <0.5 | 8 | 28 | 2600 | 1.53 | <10 | <1 | 0.07 | 10 | 0.78 | 224 | 114 | 0.06 | 20 | 1020 | 5 | 0.37 | 3 | 2 | 112 | <20 | 0.11 | <10 | <10 | 40 | <10 | 23
[8 empty] | 562.5' | 564.5' | 2' | S057040 | 0.01 | 1.3 | 1.16 | 2 | <10 | 150 | <0.5 | 2 | 1.1 | <0.5 | 8 | 29 | 5140 | 1.91 | <10 | <1 | 0.08 | 10 | 0.69 | 206 | 383 | 0.08 | 24 | 1090 | 2 | 0.59 | 2 | 1 | 216 | <20 | 0.12 | <10 | <10 | 46 | <10 | 24
577.5 | 583 | porphyritic intermediate andesitic dyke with plagioclase laths up to 1cm contact is ~55 degrees to CA.
583 | 655.75 | Medium to fine grained hornblende quartz diorite variably chloritized. Locally apalite veins up to 3cm. Hornblende content is approximately around 35-40% and chloritized proximal to epidote and chlorite fractures and quartz stringers with white alteration haloes. Fine grained to coarse grained hornblende diorite inclusions up to 10 cm. (650ft BR2). |  |  | Hornblende grains are chloritized around chlorite-epidote fractures with white alteration haloes and quartz stringers. Locally with magnetite nucleating off of hornblende grains proximal to fractures. |  | 625-629ft and 638-641ft quartz diorite becomes fine grained with white bleached appearance with up to 15 % disseminated interstitial pyrite and lesser chalcopyrite-magnetite also concentrating as globules in fractures and quartz veinlets up to 0.5cm wide. Increased chloritic fractures through zones. 646-649.5ft up to 25%disseminated interstitial chalcopyrite-magnetite-pyrite concentrate in paralleling and incoherent quartz-chlorite with magnetite and chalcopyrite fractures with density of 12 per foot. | 585' | 586.5' | 1.5' | S057041 | 0.001 | 0.2 | 0.85 | <2 | <10 | 70 | <0.5 | <2 | 1.23 | <0.5 | 8 | 41 | 260 | 1.92 | <10 | <1 | 0.12 | 10 | 0.77 | 257 | 3 | 0.06 | 19 | 1200 | 2 | 0.04 | <2 | 1 | 63 | <20 | 0.14 | <10 | <10 | 56 | <10 | 26
655.75 | 680 | fine grained grey-green intermediate dyke with oxidized fractures with minor serpentine and chlorite and calcite veinlets | [5 empty] | 600.5' | 601' | 0.5' | S057043 | 0.01 | 0.3 | 0.73 | <2 | <10 | 40 | <0.5 | 4 | 0.65 | <0.5 | 5 | 7 | 772 | 1.4 | <10 | <1 | 0.08 | 20 | 0.56 | 201 | 11 | 0.05 | 7 | 500 | 4 | 0.08 | 2 | 1 | 40 | 40 | 0.12 | <10 | <10 | 32 | <10 | 22
[8 empty] | 625' | 626.5' | 1.5' | S057044 | <0.001 | <0.2 | 0.65 | 6 | <10 | 20 | <0.5 | <2 | 1.39 | 0.6 | 7 | 10 | 88 | 1.7 | <10 | <1 | 0.05 | 10 | 0.17 | 85 | 8 | 0.1 | 24 | 900 | 4 | 1.87 | <2 | 1 | 124 | 20 | 0.09 | <10 | <10 | 17 | <10 | 213
[8 empty] | 626.5' | 629' | 2.5' | S057045 | <0.001 | <0.2 | 0.63 | 3 | <10 | 20 | <0.5 | <2 | 1.78 | <0.5 | 10 | 15 | 197 | 1.76 | <10 | <1 | 0.05 | 10 | 0.38 | 155 | 2 | 0.08 | 28 | 1100 | 3 | 1.76 | <2 | 1 | 75 | <20 | 0.09 | <10 | <10 | 22 | <10 | 81
[8 empty] | 632.5' | 634.5' | 2' | S057046 | <0.001 | <0.2 | 0.62 | 3 | <10 | 50 | <0.5 | <2 | 0.73 | <0.5 | 10 | 15 | 165 | 1.58 | <10 | <1 | 0.06 | 10 | 0.34 | 111 | 2 | 0.09 | 27 | 1040 | 3 | 0.98 | <2 | 1 | 46 | <20 | 0.12 | <10 | <10 | 25 | <10 | 18
[8 empty] | 634.5' | 636' | 1.5' | S057047 | <0.001 | <0.2 | 0.59 | 4 | <10 | 30 | <0.5 | <2 | 0.67 | <0.5 | 9 | 23 | 40 | 1.37 | <10 | 1 | 0.06 | 10 | 0.43 | 145 | 1 | 0.07 | 17 | 1040 | 3 | 0.3 | 2 | 1 | 28 | <20 | 0.12 | <10 | <10 | 37 | <10 | 21
[8 empty] | 636' | 638' | 2' | S057048 | <0.001 | <0.2 | 0.66 | 2 | <10 | 60 | <0.5 | 2 | 0.67 | <0.5 | 9 | 27 | 32 | 1.56 | <10 | <1 | 0.09 | 10 | 0.46 | 162 | 1 | 0.09 | 17 | 1160 | 2 | 0.32 | 2 | 1 | 38 | <20 | 0.15 | <10 | <10 | 45 | <10 | 23
[8 empty] | 638' | 640' | 2' | S057049 | <0.001 | <0.2 | 0.46 | 3 | <10 | 20 | <0.5 | <2 | 0.95 | <0.5 | 9 | 10 | 173 | 1.5 | <10 | <1 | 0.03 | 10 | 0.09 | 48 | 1 | 0.11 | 24 | 1260 | 4 | 1.64 | <2 | <1 | 65 | <20 | 0.12 | <10 | <10 | 17 | <10 | 135
[8 empty] | 647.5' | 649.5' | 2' | S057050 | 0.046 | 3.2 | 0.65 | <2 | <10 | 30 | <0.5 | 34 | 1.25 | <0.5 | 5 | 16 | 8030 | 1.85 | <10 | <1 | 0.05 | 10 | 0.21 | 72 | 1095 | 0.09 | 26 | 1160 | 5 | 0.89 | <2 | <1 | 168 | 20 | 0.09 | <10 | <10 | 48 | <10 | 21
[8 empty] | 645.5' | 647.5' | 2' | S057051 | 0.048 | 4 | 0.7 | 2 | <10 | 30 | <0.5 | 38 | 1.62 | <0.5 | 6 | 19 | 7490 | 1.3 | <10 | <1 | 0.06 | 10 | 0.42 | 142 | 143 | 0.06 | 30 | 1210 | 11 | 0.92 | 2 | 1 | 119 | <20 | 0.09 | <10 | <10 | 20 | <10 | 25
680 | 724.5 | locally chloritized medium grained hornblende quartz diorite. Infrequent fractures with 1-3cm wide white alteration halo. Pegmatic plagioclase biotite vein 5 cm wide at 705ft and 725ft. |  |  | minor local chloritization of hornblende/biotite grains. In frequent fractures with white alteration halo. Clay altered fractures 1.5cm wide with banded calcite veinlet at 707ft and 3.5cm wide clay altered fracture at 720ft. |  | 684.5 to 687.5ft disseminated interstitial bornite-chalcopyrite-pyrite locally replace mafic grains forming globules up to 3cm wide. Sulphide favours 5cm wide hornblende rich section. | 685.75' | 687.25' | 1.5' | S057052 | 0.047 | 5.8 | 1.29 | <2 | <10 | 200 | <0.5 | 21 | 0.77 | <0.5 | 9 | 47 | >10000 | 1.88 | 10 | <1 | 0.55 | 10 | 1.06 | 235 | 67 | 0.08 | 31 | 1220 | 6 | 0.58 | 2 | 2 | 131 | <20 | 0.22 | <10 | <10 | 70 | <10 | 30 | 1.16
724 | 729 | Pegmatic k-spar-plagioclase-biotite section with inclusions and adjacent fine grained quartz diorite with clay altered plagioclase grains and chloritized hornblende grains. |  |  | fractured along and locally through pegmatic section with kaolinite and calcite. Chloritized hornblende.
729 | 750 | medium grained hornblende quartz diorite with chloritized hornblende grains till 732ft becomes highly fractured and clay altered till 736ft. Transitioning into fine grained quartz hornblende diorite with larger plagioclase and hornblende phenocrysts 2-3mm. Locally cut by 20cm wide fine grained intermediate volcanic dyke at 737ft |  |  | very minor calcite veinlets mm wide and clay-chlorite fracturing at start of interval.