## Sheet1
SAMPLE | GENERAL | NAD 83 Zone 8 |  | ELEV. |  |  | Au | Ag | As | Sb
NUMBER | LOCATION | EASTING | NORTHING | (m) | TYPE | DESCRIPTION | ppb | ppm | ppm | ppm
1501301 | Far grid | 399069 | 7079946 | 1702 | grab | composite of quartz-arsenopyrite vein talus to 15 cm, trace arsenopyrite (garlic smell), trend 010, hosted by sericite-limonite-epidote altered phyllite at contact with Rhosgobel stock | 0.051 | 4.4 | >10000 | 9
1501302 | Far grid | 399036 | 7079684 | 1737 | grab | orange to white sugary quartz veins in talus with rusty fractures, cross cutting drusy veinlets, oxidized cubic pyrite, possible sphalerite, most 10-15 cm, in phyllite near feldspar porphyry dykes off of stock | <0.005 | <0.3 | 21 | <3
1501303 | Bee grid | 399282 | 7082058 | 1582 | grab | quartz stockwork with fine (mm) quartz veinlets up to 1 cm wide, cutting bleached and variably silicified muscovite-chlorite phyllite, with boxwork (after calcite?) and some limonitic boxwork (after pyrite?); above 768.3 ppb Au in soil | 0.267 | 13.4 | 230 | 16
1501304 | Bee grid | 399277 | 7082068 | 1583 | grab | chip across 15 by 15 by 30 cm quartz-arsenopyrite vein boulder with adjacent quartz stockwork cutting bleached phyllite with 1% arsenopyrite as disseminations and aggregates along veinlets; limonitic fracture fillings and goethite blebs (after sulphide); above 768.3 ppb Au in soil | 0.051 | 11 | 1520 | 8
1501305 | Bee grid | 399275 | 7082066 | 1587 | grab | quartz veins with trace arsenopyrite needles at margins cutting chloritic phyllite with limonitic fracture fillings; from 768.3 ppb Au in soil area | <0.005 | <0.3 | 39 | 4
1501306 | Bee grid | 399287 | 7082076 | 1585 | grab | talus blocks of quartz vein stockwork in muscovite-chlorite phyllite with 2% oxidized cubic pyrite and trace possible fine stibnite; quartz eye rhyolite dyke through here; above 768.3 ppb Au in soil | 0.028 | 1.2 | 87 | <3
1501307 | Bee grid | 399285 | 7082097 | 1587 | grab | quartz-tourmaline breccia consisting of brecciated quartz with tourmaline and dark grey, muddy phyllite matrix cut by limonitic fractures - quartz fragments are angular to subrounded, up to 1 cm in size; above 768.3 ppb Au in soil | 0.013 | <0.3 | 31 | <3
1501308 | Bee grid | 399056 | 7082499 | 1622 | 20 cm chip | 20 cm yellowish-white quartz vein trending 070/90 in subcrop with banded margins, limonite fractures both parallel and perpendicular to vein, minor grey patches; along ridgeline | <0.005 | <0.3 | 2 | <3
1501309 | Bee grid | 399056 | 7082499 | 1622 | 40 cm chip | clear (up to 1 cm) and white (few mm) quartz vein stockwork adjoining 1501308 to south, cutting bleached sericite-limonite-clay altered micaceous quartzite with limonitic fracture fillings +/-chlorite | <0.005 | <0.3 | 11 | <3
1501310 | Bee grid | 399043 | 7082497 | 1622 | grab | quartz vein and stockwork from felsenmeer 15m along trend to west of 1501308 vein with minor drusy vugs and veins, trace fine pyrite on fractures, possible trace arsenopyrite, altered micaceous quartzite host | <0.005 | <0.3 | 38 | <3
1501311 | Bee grid | 399045 | 7082497 | 1622 | grab | garlic smelling, rusty weathering white quartz veins with possible fine arsenopyrite from 1501310 area | <0.005 | <0.3 | 18 | <3
1501312 | Bee grid | 398959 | 7082687 | 1618 | grab | rusty weathering white quartz vein with boxwork (after pyrite), some oxidized cubic pyrite, possible trace arsenopyrite, rusty fracture fillings and some stockwork cutting clay-limonite-sericite altered host | 0.023 | 4.9 | 332 | <3
1501313 | Bee grid | 398986 | 7082720 | 1610 | grab | 7 cm quartz vein with adjacent 8cm of stockwork as local felsenmeer, cut by fine (few mm) arsenopyrite and pyrite fracture fillings; clay-limonite-sericite altered host; fine tourmaline needles in area | 0.317 | 4.6 | 3383 | 10
1501314 | Bee grid | 398996 | 7082748 | 1601 | grab | weak rusty weathering 40 by 50 cm white quartz vein boulder with ribbon fractures and others cross cutting with arsenopyrite, oxidized cubic pyrite, some chlorite-epidote-limonite-clay altered wallrock clasts (old 7130 sample? nearby) | 0.046 | <0.3 | 191 | <3
1501315 | Bee grid | 399076 | 7082759 | 1562 | grab | Fe-Mn cemented breccia with quartz clasts and sericite-clay altered wallrock, some quartz stringers, lots limonite clasts to a maximum of 1 cm | 0.511 | 0.5 | 3292 | 5
1501316 | Bee grid | 399127 | 7082702 | 1547 | grab | dark, rusty weathering pyritic quartzite with dark grey patches, possible arsenopyrite, possible secondary biotite | 0.257 | 0.4 | 336 | <3
1501317 | Bee grid | 398979 | 7082712 | 1614 | grab | assorted quartz vein float from possible old trench with at least 6 sheeted veins about 15-20 cm wide, some arsenopyrite flecks, limonitic fractures and oxidized cubic pyrite, some minor stockwork | 0.007 | 0.7 | 72 | <3
1501318 | Central BCS | 400457 | 7080673 | 1757 | grab | fault breccia with limonite-Mn cement with clay altered and occasional quartz clasts | 0.007 | <0.3 | 920 | <3
1501319 | Central BCS | 400570 | 7080709 | 1747 | grab | brecciated quartz with some clay altered clasts, cut by limonitic fractures and vugs and sheeted Mn fracture fillings, possibly on trend of 2.9 g/t Au vein | 1.919 | 3 | 769 | <3
1501320 | Central BCS | 400569 | 7080717 | 1750 | grab | composite of 5-10 cm grey quartz veins with limonitic fracture fillings | 0.173 | 0.7 | 196 | <3
1501321 | Central BCS | 400935 | 7080939 | 1709 | grab | white quartz veins trending 220/80NW up to 50 cm wide with surrounding stockwork cutting micaceous quartzite +/- clay-sericite-limonite altered, limonite fracture fillings | <0.005 | 0.5 | 96 | <3
1501322 | Central BCS | 400774 | 7080924 | 1751 | grab | composite of 5-10 cm quartz veins with limonitic fracture fillings, and some fractured and weakly brecciated | <0.005 | <0.3 | 58 | <3
1501323 | Central BCS | 400598 | 7080736 | 1756 | grab | rusty weathering brecciated quartz with oxidized cubic pyrite and limonite (after pyrite), possible strike extent (120) of 19210 vein (2.9 g/t Au) from 2010 | 3.671 | 2.6 | 3938 | 7
1501324 | Far Grid | 398791 | 7079494 | 1635 | grab | minor quartz float to 15 cm with chlorite and tourmaline stringers and possible arsenopyrite (garlic smell) as fine grey fracture fillings, and quartz-sericite-clay altered host with quartz veinlets to 1 cm | 0.012 | 0.9 | 89 | <3
1501325 | Far Grid | 399206 | 7079692 | 1789 | grab | strong rusty, heavy, oxidized quartz-tourmaline bits from rusty soil area in 20m wide fault zone | 0.029 | 4.6 | 1862 | <3
1501326 | Far Grid | 399189 | 7079676 | 1776 | grab | quartz-tourmaline vein stockwork with sericite-clay (and/or chlorite) in strongly altered phyllite and limonite-clay-sericite altered feldspar porphyry (coarse grained feldspar porphyry dyke extends through fault zone) | 0.021 | 1.7 | 6248 | <3
1501327 | Far Grid | 399898 | 7080114 | 1626 | grab | globular quartz vein with chlorite stringers and clear quartz with minor arsenopyrite? | 0.5 | <0.3 | 13 | <3
1501328 | Central BCS | 400509 | 7080793 | 1748 | grab | fault breccia with limonite-Mn cement with clay altered and occasional quartz clasts; RC sample | 0.01 | 2.3 | 2320 | 8
1501329 | Central BCS | 400509 | 7080793 | 1748 | grab | clast supported quartz breccia with limonite cement, vugs and fracture fillings, some chlorite stringers and vugs, minor grey stringers with possible arsenopyrite (garlic smell); RC sample | <0.005 | 0.7 | 408 | <3
1501330 | Bee grid | 399291 | 7081908 | 1585 | grab | milky white quartz vein with weak brecciated margin with limonite infilling, abundant chlorite fracture fillings - stockwork, possibly with arsenopyrite (garlic smell); RC sample | <0.005 | 0.4 | 34 | <3