## WHI17000321.CSV
Bureau Veritas Commodities Canada Ltd. |  |  |  |  | Final Report
Client: | White Gold Corp.
File Created: | 31-Jul-2017
Job Number: | WHI17000321
Number of Samples: | 45
Project: | NOL
Shipment ID: | NOL-20170718-002-RAB
P.O. Number:
Received: | 20-Jul-2017
| Method | WGHT | FA430 | AQ200 | AQ200 | AQ200 | AQ200 | AQ200 | AQ200 | AQ200 | AQ200 | AQ200 | AQ200 | AQ200 | AQ200 | AQ200 | AQ200 | AQ200 | AQ200 | AQ200 | AQ200 | AQ200 | AQ200 | AQ200 | AQ200 | AQ200 | AQ200 | AQ200 | AQ200 | AQ200 | AQ200 | AQ200 | AQ200 | AQ200 | AQ200 | AQ200 | AQ200 | AQ200 | AQ200 | AQ370
| Analyte | Wgt | Au | Mo | Cu | Pb | Zn | Ag | Ni | Co | Mn | Fe | As | Au | Th | Sr | Cd | Sb | Bi | V | Ca | P | La | Cr | Mg | Ba | Ti | B | Al | Na | K | W | Hg | Sc | Tl | S | Ga | Se | Te | Cu
| Unit | KG | PPM | PPM | PPM | PPM | PPM | PPM | PPM | PPM | PPM | % | PPM | PPB | PPM | PPM | PPM | PPM | PPM | PPM | % | % | PPM | PPM | % | PPM | % | PPM | % | % | % | PPM | PPM | PPM | PPM | % | PPM | PPM | PPM | %
| MDL | 0.01 | 0.005 | 0.1 | 0.1 | 0.1 | 1 | 0.1 | 0.1 | 0.1 | 1 | 0.01 | 0.5 | 0.5 | 0.1 | 1 | 0.1 | 0.1 | 0.1 | 2 | 0.01 | 0.001 | 1 | 1 | 0.01 | 1 | 0.001 | 20 | 0.01 | 0.001 | 0.01 | 0.1 | 0.01 | 0.1 | 0.1 | 0.05 | 1 | 0.5 | 0.2 | 0.001
Sample | Type
1611312 | Rock | 1.56 | 0.019 | 1.4 | 39.2 | 11.7 | 57 | 0.3 | 26.1 | 14.6 | 716 | 3.06 | 74 | 14.4 | 3.2 | 13 | 0.2 | 1.5 | <0.1 | 65 | 0.53 | 0.029 | 6 | 91 | 1.38 | 144 | 0.119 | <20 | 1.79 | 0.051 | 0.52 | 0.7 | 0.02 | 7.7 | 0.2 | <0.05 | 5 | <0.5 | <0.2 | N.A.
1611313 | Rock | 3.39 | 0.008 | 0.9 | 19.5 | 5.4 | 50 | <0.1 | 23.4 | 13.7 | 568 | 3.01 | 48.5 | 4.4 | 2.9 | 22 | 0.1 | 1.1 | <0.1 | 69 | 1.17 | 0.031 | 4 | 94 | 1.51 | 123 | 0.126 | <20 | 1.77 | 0.056 | 0.6 | 0.7 | <0.01 | 8.3 | 0.2 | <0.05 | 5 | <0.5 | <0.2 | N.A.
1611314 | Rock | 3.91 | 0.013 | 1.3 | 38.2 | 27.7 | 91 | 0.5 | 24.1 | 13.4 | 660 | 2.87 | 32 | 10 | 3 | 15 | 0.4 | 0.6 | <0.1 | 64 | 1.21 | 0.028 | 3 | 93 | 1.5 | 102 | 0.125 | <20 | 1.65 | 0.044 | 0.48 | 1.1 | <0.01 | 6.7 | 0.2 | 0.05 | 6 | <0.5 | <0.2 | N.A.
1611315 | Rock | 3.8 | 0.008 | 0.9 | 23.5 | 12.6 | 64 | 0.1 | 26.1 | 15.1 | 729 | 3.36 | 18.2 | 3.4 | 3.4 | 31 | 0.2 | 0.5 | <0.1 | 75 | 1.8 | 0.028 | 5 | 105 | 1.87 | 136 | 0.1 | <20 | 2.01 | 0.04 | 0.5 | 0.6 | <0.01 | 10.2 | 0.2 | <0.05 | 7 | <0.5 | <0.2 | N.A.
1611316 | Rock | 3.94 | 0.011 | 1.1 | 24.4 | 24.4 | 68 | 0.2 | 27.5 | 16.2 | 862 | 3.38 | 11 | 4.8 | 3.5 | 22 | 0.2 | 0.4 | <0.1 | 77 | 1.56 | 0.031 | 5 | 116 | 1.99 | 120 | 0.12 | <20 | 2.07 | 0.042 | 0.52 | 0.6 | <0.01 | 8.7 | 0.2 | <0.05 | 7 | <0.5 | <0.2 | N.A.
1611317 | Rock | 3.99 | 0.006 | 1 | 30.7 | 10.8 | 60 | <0.1 | 29.9 | 16.3 | 769 | 3.33 | 17 | 4.3 | 4.2 | 31 | <0.1 | 0.6 | <0.1 | 70 | 1.88 | 0.03 | 8 | 106 | 1.75 | 164 | 0.119 | <20 | 2.04 | 0.038 | 0.81 | 0.6 | <0.01 | 10 | 0.3 | <0.05 | 6 | <0.5 | <0.2 | N.A.
1611318 | Rock | 3.75 | 0.013 | 1.1 | 33.6 | 11.8 | 65 | 0.3 | 25.6 | 14.3 | 980 | 3.23 | 34.1 | 9.8 | 4.1 | 27 | 0.1 | 1.8 | <0.1 | 61 | 2.26 | 0.026 | 9 | 90 | 1.65 | 99 | 0.071 | <20 | 1.92 | 0.031 | 0.46 | 0.4 | <0.01 | 8.6 | 0.2 | 0.08 | 5 | <0.5 | <0.2 | N.A.
1611319 | Rock | 3.36 | 0.192 | 1.7 | 30.7 | 35 | 130 | 4.4 | 30.2 | 18.4 | 2173 | 4.37 | 245.2 | 173.2 | 6.2 | 29 | 0.5 | 4.3 | 1.3 | 54 | 2.85 | 0.033 | 15 | 94 | 1.74 | 131 | 0.038 | <20 | 2.13 | 0.01 | 0.36 | 0.2 | 0.02 | 7.9 | 0.1 | 0.38 | 5 | <0.5 | 1.9 | N.A.
1611320 | Rock Pulp | 0.08 | 0.47 | 6.5 | 274.4 | 15.6 | 50 | 0.6 | 108.2 | 14 | 467 | 2.84 | 172.5 | 556.9 | 3.1 | 73 | 0.2 | 1.6 | 0.1 | 65 | 1.71 | 0.032 | 8 | 106 | 1.44 | 126 | 0.099 | <20 | 2.66 | 0.326 | 0.22 | 1.1 | 0.04 | 3.4 | <0.1 | 0.1 | 5 | <0.5 | <0.2 | N.A.
1611321 | Rock | 3.79 | 0.095 | 1.6 | 39.2 | 22.2 | 151 | 3.2 | 30.4 | 17.1 | 2329 | 3.78 | 80.8 | 96.3 | 5.4 | 41 | 0.9 | 2.7 | 0.1 | 63 | 3.38 | 0.031 | 14 | 95 | 1.8 | 134 | 0.053 | <20 | 2.2 | 0.016 | 0.48 | 0.3 | 0.02 | 9.6 | 0.2 | 0.12 | 6 | <0.5 | 1.3 | N.A.
1611322 | Rock | 3.53 | 0.022 | 1 | 27.3 | 9.2 | 70 | 0.3 | 29 | 15.8 | 1131 | 3.36 | 122.9 | 20.6 | 3.9 | 25 | 0.1 | 1.2 | <0.1 | 64 | 2.41 | 0.028 | 8 | 100 | 1.86 | 124 | 0.112 | <20 | 2.01 | 0.034 | 0.54 | 0.7 | <0.01 | 8.2 | 0.2 | 0.15 | 6 | <0.5 | <0.2 | N.A.
1611323 | Rock | 3.74 | 0.013 | 1.2 | 31.8 | 5.1 | 48 | 0.1 | 24 | 13.4 | 592 | 2.81 | 52.7 | 11.9 | 3.5 | 14 | <0.1 | 0.7 | <0.1 | 66 | 0.95 | 0.031 | 3 | 95 | 1.58 | 207 | 0.173 | <20 | 1.8 | 0.066 | 0.81 | 1.6 | <0.01 | 5.4 | 0.2 | 0.06 | 6 | <0.5 | <0.2 | N.A.
1611324 | Rock | 3.55 | 0.037 | 1 | 25 | 28.8 | 62 | 0.2 | 29.8 | 16.5 | 887 | 3.48 | 373.1 | 36.8 | 3.4 | 15 | 0.1 | 4.6 | <0.1 | 83 | 1.28 | 0.03 | 5 | 121 | 2.14 | 314 | 0.191 | <20 | 2.29 | 0.057 | 1.02 | 0.9 | <0.01 | 8.7 | 0.3 | 0.13 | 7 | <0.5 | <0.2 | N.A.
1611325 | Rock | 3.84 | 0.044 | 1.1 | 32.6 | 15.6 | 76 | 0.3 | 26.1 | 14.6 | 742 | 3.03 | 254.4 | 47.6 | 2.8 | 17 | 0.6 | 1.3 | <0.1 | 72 | 1.06 | 0.029 | 3 | 105 | 1.63 | 297 | 0.182 | <20 | 1.9 | 0.075 | 0.91 | 1.3 | <0.01 | 7.2 | 0.3 | 0.09 | 6 | <0.5 | <0.2 | N.A.
1611326 | Rock | 3.58 | 0.013 | 0.9 | 32.8 | 4.9 | 102 | 0.2 | 27.4 | 15 | 693 | 3.31 | 127.9 | 11 | 2.6 | 18 | 0.1 | 1.5 | <0.1 | 74 | 1.36 | 0.028 | 4 | 107 | 1.82 | 303 | 0.19 | <20 | 2.18 | 0.069 | 1.12 | 0.8 | <0.01 | 7.7 | 0.4 | 0.05 | 7 | <0.5 | <0.2 | N.A.
1611327 | Rock | 3.59 | 0.035 | 1.3 | 151.3 | 4.6 | 84 | 2.4 | 25.7 | 14.3 | 707 | 3.38 | 259.2 | 30.9 | 3.4 | 13 | 0.2 | 3.3 | 0.3 | 82 | 1.11 | 0.027 | 6 | 109 | 1.78 | 375 | 0.173 | <20 | 2.14 | 0.061 | 1.22 | 1.1 | <0.01 | 9.7 | 0.3 | 0.09 | 7 | <0.5 | <0.2 | N.A.
1611328 | Rock | 3.59 | <0.005 | 1.3 | 26.6 | 6.7 | 58 | <0.1 | 27.4 | 15.8 | 717 | 3.38 | 40.2 | 7 | 3.2 | 17 | 0.2 | 0.6 | <0.1 | 80 | 1.44 | 0.028 | 4 | 112 | 1.9 | 263 | 0.18 | <20 | 2.15 | 0.06 | 0.98 | 1.1 | <0.01 | 8.1 | 0.3 | <0.05 | 7 | <0.5 | <0.2 | N.A.
1611329 | Rock | 3.72 | 0.017 | 0.9 | 37.3 | 23.6 | 81 | 0.3 | 25.1 | 15.4 | 958 | 3.37 | 105.7 | 17.4 | 2.9 | 20 | 0.4 | 1.3 | <0.1 | 82 | 1.56 | 0.031 | 4 | 99 | 1.92 | 291 | 0.178 | <20 | 2.2 | 0.073 | 1.09 | 1.1 | <0.01 | 8.2 | 0.3 | 0.07 | 7 | <0.5 | <0.2 | N.A.
1611330 | Rock | 4.73 | 0.023 | 1.4 | 44.8 | 12 | 67 | 0.3 | 28.8 | 17.3 | 1003 | 3.55 | 144.8 | 22.7 | 4.8 | 26 | 0.2 | 1.9 | <0.1 | 75 | 2.06 | 0.033 | 10 | 105 | 1.9 | 190 | 0.112 | <20 | 2.24 | 0.045 | 0.76 | 1 | <0.01 | 8.7 | 0.3 | 0.08 | 7 | <0.5 | <0.2 | N.A.
1611331 | Rock | 4.25 | 0.013 | 1.2 | 892.8 | 11.7 | 72 | 2.2 | 28.1 | 16.4 | 793 | 3.46 | 94.4 | 11.3 | 3.7 | 26 | 0.6 | 4.2 | 0.1 | 75 | 1.87 | 0.033 | 6 | 112 | 1.83 | 195 | 0.135 | <20 | 2.08 | 0.059 | 0.76 | 1.1 | 0.01 | 8.7 | 0.2 | 0.13 | 6 | <0.5 | <0.2 | N.A.
1611332 | Rock | 4.32 | 0.006 | 1.4 | 55.1 | 5.9 | 52 | 0.1 | 25.6 | 14.7 | 621 | 3.03 | 19.7 | 4.5 | 2.7 | 20 | 0.1 | 0.8 | <0.1 | 63 | 1.19 | 0.034 | 3 | 93 | 1.68 | 185 | 0.164 | <20 | 1.95 | 0.06 | 0.71 | 1.4 | <0.01 | 5.9 | 0.2 | <0.05 | 5 | <0.5 | <0.2 | N.A.
1611333 | Rock | 4.35 | 0.06 | 1.2 | 1567.7 | 11.9 | 177 | 6.4 | 19.6 | 14 | 960 | 3.28 | 586.4 | 56.6 | 5.6 | 20 | 1.1 | 30.9 | 3.1 | 43 | 1.33 | 0.022 | 10 | 61 | 1.16 | 174 | 0.089 | <20 | 1.56 | 0.034 | 0.64 | 1.2 | <0.01 | 5.4 | 0.3 | 0.35 | 4 | 1.4 | <0.2 | N.A.
1611334 | Rock | 4.54 | 0.096 | 2.4 | >10000.0 | 71.8 | 529 | 20.9 | 17.7 | 79 | 673 | 4.51 | 1566.9 | 97.6 | 10.1 | 7 | 6.7 | 41.8 | 8.8 | 11 | 0.48 | 0.015 | 8 | 15 | 0.52 | 85 | 0.003 | <20 | 0.48 | 0.006 | 0.23 | 1.2 | 0.03 | 2.2 | 0.2 | 2.27 | 1 | 15.6 | 0.4 | 1.118
1611335 | Rock | 4.75 | 0.043 | 2.6 | 7854.4 | 9.2 | 358 | 21.9 | 14 | 20.5 | 635 | 4.8 | 157.5 | 31.1 | 10.2 | 16 | 3.5 | 22.1 | 9 | 46 | 0.91 | 0.019 | 13 | 54 | 1.16 | 145 | 0.086 | <20 | 1.9 | 0.03 | 1.02 | 1.6 | 0.03 | 6.7 | 0.7 | 1.15 | 5 | 8 | <0.2 | N.A.
1611336 | Rock | 4.06 | 0.039 | 3 | 6620.1 | 7.5 | 240 | 11.2 | 22 | 20.8 | 561 | 4.8 | 77.1 | 23.7 | 9.4 | 22 | 2.7 | 8.3 | 9.4 | 64 | 1.05 | 0.021 | 13 | 84 | 1.5 | 228 | 0.12 | <20 | 2.88 | 0.076 | 1.44 | 1 | 0.02 | 8.6 | 0.8 | 0.92 | 8 | 6.8 | <0.2 | N.A.
1611337 | Rock | 3.94 | 0.047 | 1.7 | 184 | 5.3 | 78 | 0.5 | 22.9 | 13.7 | 708 | 4.09 | 468.8 | 43 | 6.8 | 26 | 0.2 | 2.3 | 0.4 | 67 | 1.36 | 0.026 | 9 | 94 | 1.76 | 255 | 0.139 | <20 | 2.78 | 0.083 | 1.43 | 0.7 | <0.01 | 5.8 | 0.6 | 0.15 | 7 | <0.5 | <0.2 | N.A.
1611338 | Rock | 4.16 | 0.016 | 2.5 | 685 | 10.7 | 184 | 1.7 | 25.5 | 17.4 | 719 | 4.47 | 141.9 | 13.8 | 6.5 | 21 | 1.1 | 7.6 | 3.2 | 79 | 0.91 | 0.025 | 10 | 109 | 1.84 | 375 | 0.17 | <20 | 3 | 0.098 | 1.87 | 0.8 | 0.01 | 10.4 | 0.9 | 0.17 | 9 | 1.1 | <0.2 | N.A.
1611339 | Rock | 4.14 | 0.024 | 1.9 | 267.6 | 3 | 83 | 1.3 | 13.3 | 9.8 | 560 | 2.61 | 192 | 18.4 | 8.7 | 18 | 0.1 | 13.7 | 0.6 | 39 | 0.84 | 0.015 | 13 | 53 | 1.06 | 246 | 0.086 | <20 | 1.43 | 0.055 | 0.85 | 1.5 | <0.01 | 3.8 | 0.4 | 0.12 | 4 | <0.5 | <0.2 | N.A.
1611340 | Rock Pulp | 0.06 | <0.005 | 2.4 | 24.4 | 2.4 | 41 | 0.3 | 22.4 | 9.9 | 391 | 2.4 | 4.7 | 1.1 | 0.9 | 38 | 0.2 | 0.3 | 0.1 | 59 | 0.81 | 0.064 | 4 | 30 | 0.8 | 96 | 0.123 | <20 | 1.52 | 0.08 | 0.13 | 13.1 | <0.01 | 4.6 | 0.1 | <0.05 | 5 | <0.5 | <0.2 | N.A.
1611341 | Rock | 3.81 | 0.047 | 3 | 2057.9 | 31 | 115 | 17.9 | 15.4 | 15.3 | 990 | 3.16 | 675.6 | 49.3 | 8.7 | 36 | 0.9 | 79.2 | 4.7 | 23 | 2.17 | 0.019 | 14 | 33 | 1.18 | 108 | 0.009 | <20 | 0.88 | 0.015 | 0.3 | 1 | 0.01 | 3.9 | 0.2 | 0.53 | 3 | 1.5 | <0.2 | N.A.
1611342 | Rock | 4.16 | 0.022 | 4.1 | 1268 | 5 | 182 | 2.9 | 30.1 | 21.2 | 886 | 4.63 | 138.4 | 18.5 | 5.3 | 36 | 0.8 | 5.3 | 3.8 | 88 | 1.54 | 0.03 | 12 | 130 | 2.26 | 312 | 0.151 | <20 | 2.95 | 0.079 | 1.38 | 0.6 | <0.01 | 11.6 | 0.5 | 0.19 | 8 | 0.9 | <0.2 | N.A.
1611343 | Rock | 4.16 | 0.014 | 1.2 | 45.3 | 3.6 | 60 | 0.3 | 28.5 | 16.4 | 733 | 3.48 | 91.8 | 11 | 4.2 | 39 | 0.1 | 1.7 | 0.1 | 66 | 1.83 | 0.031 | 10 | 96 | 1.9 | 178 | 0.105 | <20 | 1.96 | 0.037 | 0.74 | 0.5 | <0.01 | 9.4 | 0.3 | 0.08 | 6 | <0.5 | <0.2 | N.A.
1611344 | Rock | 1.79 | 0.054 | 3 | 477.9 | 6.1 | 91 | 2.9 | 24.8 | 15.6 | 1014 | 3.71 | 725.1 | 59.8 | 6.5 | 84 | 0.4 | 12 | 0.6 | 34 | 3.18 | 0.027 | 16 | 49 | 1.62 | 88 | 0.015 | <20 | 1.09 | 0.008 | 0.34 | 0.4 | 0.02 | 7.2 | 0.2 | 0.33 | 3 | <0.5 | <0.2 | N.A.
1611345 | Rock | 4.3 | 0.056 | 1.7 | 941.8 | 21.6 | 94 | 3.8 | 25 | 22.1 | 974 | 3.52 | 676.6 | 47.1 | 5.8 | 48 | 0.7 | 19.2 | 21.2 | 46 | 2.69 | 0.027 | 14 | 71 | 1.57 | 152 | 0.048 | <20 | 1.51 | 0.019 | 0.55 | 0.5 | <0.01 | 7.4 | 0.2 | 0.36 | 4 | 1 | <0.2 | N.A.
1611346 | Rock | 4.43 | 0.327 | 4.2 | 6279.7 | 82.8 | 201 | 55.7 | 26.6 | 113.1 | 1214 | 4.69 | 3175.2 | 324.4 | 5.5 | 51 | 2.6 | 185.9 | 252.3 | 35 | 2.98 | 0.023 | 9 | 48 | 1.44 | 193 | 0.028 | <20 | 1.1 | 0.014 | 0.42 | 0.7 | 0.03 | 6.9 | 0.2 | 1.48 | 3 | 9.4 | 2 | N.A.
1611347 | Rock | 4.85 | 0.062 | 1.6 | 278.5 | 9.4 | 67 | 2.7 | 27.6 | 21 | 811 | 3.45 | 613.5 | 56.3 | 3.6 | 33 | 0.2 | 10.2 | 9.3 | 59 | 2.05 | 0.032 | 7 | 88 | 1.74 | 223 | 0.12 | <20 | 1.88 | 0.039 | 0.8 | 0.9 | <0.01 | 6.6 | 0.3 | 0.2 | 5 | <0.5 | <0.2 | N.A.
1611348 | Rock | 4.09 | 0.082 | 1.4 | 109.9 | 14 | 61 | 1.2 | 27.3 | 17.5 | 644 | 3.27 | 616.7 | 78.2 | 2.4 | 30 | 0.1 | 9.4 | 3 | 61 | 1.33 | 0.034 | 5 | 88 | 1.72 | 293 | 0.158 | <20 | 2 | 0.06 | 1.03 | 1 | <0.01 | 5.1 | 0.4 | 0.12 | 5 | <0.5 | <0.2 | N.A.
1611349 | Rock | 3.71 | 0.046 | 1.3 | 72.4 | 4 | 57 | 0.5 | 27.1 | 16.4 | 609 | 3.17 | 327.6 | 38.9 | 2.4 | 22 | <0.1 | 2.4 | 1.5 | 59 | 1.07 | 0.031 | 3 | 87 | 1.8 | 271 | 0.164 | <20 | 2.06 | 0.046 | 1.04 | 1.1 | <0.01 | 4.2 | 0.3 | 0.08 | 5 | <0.5 | <0.2 | N.A.
1611350 | Rock | 4.1 | 0.063 | 1.3 | 61.4 | 20.3 | 57 | 1.3 | 26.1 | 17.8 | 854 | 3.44 | 833 | 60.6 | 3.9 | 38 | 0.2 | 10.1 | 1.3 | 59 | 2.32 | 0.028 | 8 | 84 | 1.66 | 144 | 0.079 | <20 | 1.79 | 0.033 | 0.65 | 1 | <0.01 | 7.8 | 0.3 | 0.24 | 5 | <0.5 | <0.2 | N.A.
1611351 | Rock | 4.05 | 0.026 | 1.4 | 50 | 3.7 | 51 | 0.4 | 25 | 15.3 | 672 | 3.12 | 198.8 | 22.9 | 2.9 | 27 | <0.1 | 2.7 | 0.8 | 65 | 1.52 | 0.031 | 5 | 92 | 1.65 | 152 | 0.121 | <20 | 1.8 | 0.049 | 0.68 | 1.3 | <0.01 | 7.2 | 0.3 | 0.1 | 6 | <0.5 | <0.2 | N.A.
1611352 | Rock | 3.94 | 0.037 | 2.1 | 54.6 | 72.9 | 46 | 3.2 | 20.7 | 13.1 | 551 | 2.78 | 289.9 | 36.1 | 4.4 | 24 | 0.1 | 21.4 | 0.8 | 57 | 1.13 | 0.027 | 7 | 96 | 1.43 | 216 | 0.136 | <20 | 1.68 | 0.057 | 0.9 | 1.7 | 0.01 | 5.7 | 0.3 | 0.11 | 5 | <0.5 | <0.2 | N.A.
1611353 | Rock | 3.94 | 0.114 | 1.5 | 45.3 | 24.4 | 53 | 0.6 | 22.1 | 13.4 | 596 | 2.77 | 729.5 | 101.2 | 2.8 | 19 | 0.1 | 7.6 | 0.5 | 55 | 1 | 0.029 | 6 | 79 | 1.44 | 215 | 0.142 | <20 | 1.69 | 0.059 | 0.89 | 2 | <0.01 | 4.6 | 0.3 | 0.15 | 5 | <0.5 | <0.2 | N.A.
1611354 | Rock | 3.93 | 0.167 | 1.8 | 51.8 | 52.4 | 79 | 3.6 | 25.4 | 14.9 | 1095 | 3.17 | 1466.1 | 167.9 | 3.8 | 32 | 0.3 | 19.7 | 0.5 | 52 | 1.79 | 0.029 | 8 | 85 | 1.5 | 211 | 0.111 | <20 | 1.62 | 0.052 | 0.77 | 1.6 | <0.01 | 6.6 | 0.3 | 0.4 | 5 | <0.5 | <0.2 | N.A.
1611355 | Rock | 3.84 | 0.04 | 1.7 | 81.6 | 6.2 | 48 | 0.4 | 25.1 | 14.7 | 527 | 2.76 | 350.8 | 36.5 | 2.6 | 20 | <0.1 | 5 | 0.5 | 55 | 1.03 | 0.031 | 4 | 87 | 1.47 | 147 | 0.16 | <20 | 1.71 | 0.061 | 0.58 | 2 | <0.01 | 4.3 | 0.2 | 0.09 | 5 | <0.5 | <0.2 | N.A.
1611356 | Rock | 3.47 | 0.075 | 1.7 | 432.7 | 9 | 58 | 1.5 | 25.8 | 15.9 | 646 | 3.06 | 471.2 | 66.7 | 2.8 | 25 | 0.3 | 8.6 | 3.3 | 62 | 1.2 | 0.029 | 3 | 95 | 1.59 | 178 | 0.151 | <20 | 1.83 | 0.067 | 0.75 | 1.8 | 0.01 | 6.1 | 0.2 | 0.17 | 5 | <0.5 | <0.2 | N.A.
Pulp Duplicates
1611335 | Rock | 4.75 | 0.043 | 2.6 | 7854.4 | 9.2 | 358 | 21.9 | 14 | 20.5 | 635 | 4.8 | 157.5 | 31.1 | 10.2 | 16 | 3.5 | 22.1 | 9 | 46 | 0.91 | 0.019 | 13 | 54 | 1.16 | 145 | 0.086 | <20 | 1.9 | 0.03 | 1.02 | 1.6 | 0.03 | 6.7 | 0.7 | 1.15 | 5 | 8 | <0.2 | N.A.
1611335 | REP |  | 0.054
1611346 | Rock | 4.43 | 0.327 | 4.2 | 6279.7 | 82.8 | 201 | 55.7 | 26.6 | 113.1 | 1214 | 4.69 | 3175.2 | 324.4 | 5.5 | 51 | 2.6 | 185.9 | 252.3 | 35 | 2.98 | 0.023 | 9 | 48 | 1.44 | 193 | 0.028 | <20 | 1.1 | 0.014 | 0.42 | 0.7 | 0.03 | 6.9 | 0.2 | 1.48 | 3 | 9.4 | 2 | N.A.
1611346 | REP |  |  | 4.1 | 6387 | 85.4 | 201 | 56.6 | 25.9 | 110.7 | 1230 | 4.75 | 3220.4 | 330.9 | 6 | 52 | 3 | 176.7 | 270.3 | 36 | 2.99 | 0.025 | 9 | 50 | 1.46 | 189 | 0.027 | <20 | 1.12 | 0.014 | 0.43 | 0.7 | 0.02 | 6.6 | 0.2 | 1.51 | 3 | 9.5 | 1.8
1611315 | Rock | 3.8 | 0.008 | 0.9 | 23.5 | 12.6 | 64 | 0.1 | 26.1 | 15.1 | 729 | 3.36 | 18.2 | 3.4 | 3.4 | 31 | 0.2 | 0.5 | <0.1 | 75 | 1.8 | 0.028 | 5 | 105 | 1.87 | 136 | 0.1 | <20 | 2.01 | 0.04 | 0.5 | 0.6 | <0.01 | 10.2 | 0.2 | <0.05 | 7 | <0.5 | <0.2 | N.A.
1611315 | REP |  |  | 0.9 | 23.7 | 12.8 | 65 | 0.1 | 27.2 | 15.9 | 737 | 3.35 | 18.5 | 5.3 | 3.4 | 32 | 0.3 | 0.6 | <0.1 | 75 | 1.78 | 0.03 | 5 | 106 | 1.86 | 137 | 0.103 | <20 | 2 | 0.041 | 0.5 | 0.7 | <0.01 | 9.8 | 0.2 | <0.05 | 6 | <0.5 | <0.2
Preparation Duplicates
1611321 | Rock | 3.79 | 0.095 | 1.6 | 39.2 | 22.2 | 151 | 3.2 | 30.4 | 17.1 | 2329 | 3.78 | 80.8 | 96.3 | 5.4 | 41 | 0.9 | 2.7 | 0.1 | 63 | 3.38 | 0.031 | 14 | 95 | 1.8 | 134 | 0.053 | <20 | 2.2 | 0.016 | 0.48 | 0.3 | 0.02 | 9.6 | 0.2 | 0.12 | 6 | <0.5 | 1.3 | N.A.
1611321 | DUP |  | 0.1 | 1.3 | 36.7 | 21.6 | 153 | 3.1 | 29.5 | 16.5 | 2320 | 3.74 | 80.6 | 94.7 | 5.6 | 39 | 0.8 | 2.9 | 0.1 | 64 | 3.17 | 0.031 | 15 | 96 | 1.78 | 141 | 0.054 | <20 | 2.18 | 0.016 | 0.48 | 0.3 | 0.02 | 9.5 | 0.2 | 0.12 | 6 | <0.5 | 1.4 | N.A.
1611355 | Rock | 3.84 | 0.04 | 1.7 | 81.6 | 6.2 | 48 | 0.4 | 25.1 | 14.7 | 527 | 2.76 | 350.8 | 36.5 | 2.6 | 20 | <0.1 | 5 | 0.5 | 55 | 1.03 | 0.031 | 4 | 87 | 1.47 | 147 | 0.16 | <20 | 1.71 | 0.061 | 0.58 | 2 | <0.01 | 4.3 | 0.2 | 0.09 | 5 | <0.5 | <0.2 | N.A.
1611355 | DUP |  | 0.042 | 1.7 | 76 | 5.9 | 51 | 0.4 | 24 | 14.1 | 532 | 2.75 | 346.1 | 36.8 | 2.6 | 21 | <0.1 | 4.4 | 0.4 | 56 | 1.01 | 0.032 | 3 | 84 | 1.48 | 150 | 0.16 | <20 | 1.72 | 0.064 | 0.58 | 1.9 | <0.01 | 4.5 | 0.2 | 0.09 | 5 | <0.5 | <0.2 | N.A.
Reference Materials
STD OXN117 | STD |  | 7.773
STD OXC145 | STD |  | 0.212
STD OXH122 | STD |  | 1.214
STD DS10 | STD |  |  | 15.3 | 161.4 | 154.4 | 381 | 2.4 | 75.4 | 13.1 | 868 | 2.75 | 45.8 | 50.2 | 7.4 | 66 | 2.7 | 9.1 | 12.8 | 41 | 1.04 | 0.082 | 18 | 56 | 0.81 | 409 | 0.078 | <20 | 1.01 | 0.069 | 0.32 | 3.1 | 0.29 | 2.8 | 5 | 0.29 | 4 | 2.5 | 5.2
STD OREAS45EA | STD |  |  | 1.6 | 689.1 | 14.6 | 31 | 0.2 | 363.3 | 48.9 | 391 | 21.86 | 11.5 | 47.9 | 10.5 | 4 | <0.1 | 0.4 | 0.4 | 297 | 0.03 | 0.028 | 7 | 796 | 0.09 | 137 | 0.093 | <20 | 3.28 | 0.024 | 0.05 | <0.1 | 0.01 | 75 | <0.1 | <0.05 | 12 | 1.1 | <0.2
STD DS10 | STD |  |  | 15.2 | 161.8 | 153.5 | 372 | 1.9 | 76.4 | 12.8 | 881 | 2.82 | 49 | 60.2 | 7.6 | 70 | 3 | 9.3 | 13.1 | 43 | 1.1 | 0.082 | 18 | 54 | 0.83 | 437 | 0.08 | <20 | 1.06 | 0.072 | 0.33 | 3.7 | 0.31 | 3.1 | 5.3 | 0.3 | 5 | 2.3 | 5.3
STD OREAS45EA | STD |  |  | 1.7 | 696.6 | 14.1 | 29 | 0.3 | 362.6 | 47.7 | 396 | 21.32 | 10.7 | 56.7 | 10.2 | 4 | <0.1 | 0.4 | 0.2 | 300 | 0.03 | 0.026 | 7 | 767 | 0.08 | 137 | 0.096 | <20 | 3.22 | 0.024 | 0.05 | <0.1 | 0.01 | 76.5 | <0.1 | <0.05 | 11 | 1 | <0.2
STD OXN117 | STD |  | 7.766
STD OXC145 | STD |  | 0.22
STD OXH122 | STD |  | 1.255
STD CDN-ME-9A | STD | [38 empty] | 0.673
STD CDN-ME-14A | STD | [38 empty] | 1.244
BLK | BLK |  | <0.005
BLK | BLK |  | <0.005
BLK | BLK |  |  | <0.1 | 0.3 | <0.1 | <1 | <0.1 | <0.1 | <0.1 | <1 | <0.01 | <0.5 | <0.5 | <0.1 | <1 | <0.1 | <0.1 | 0.3 | <2 | <0.01 | <0.001 | <1 | <1 | <0.01 | <1 | <0.001 | <20 | <0.01 | <0.001 | <0.01 | <0.1 | <0.01 | <0.1 | <0.1 | <0.05 | <1 | <0.5 | <0.2
BLK | BLK |  |  | <0.1 | <0.1 | <0.1 | <1 | <0.1 | <0.1 | <0.1 | <1 | <0.01 | <0.5 | <0.5 | <0.1 | <1 | <0.1 | <0.1 | <0.1 | <2 | <0.01 | <0.001 | <1 | <1 | <0.01 | <1 | <0.001 | <20 | <0.01 | <0.001 | <0.01 | <0.1 | <0.01 | <0.1 | <0.1 | <0.05 | <1 | <0.5 | <0.2
BLK | BLK |  | <0.005
BLK | BLK |  | <0.005
BLK | BLK | [38 empty] | <0.001
Prep Wash
ROCK-WHI | Prep Blank |  | <0.005 | 0.7 | 4.3 | 1.8 | 30 | <0.1 | 1.3 | 3.4 | 430 | 1.74 | 1 | 1.9 | 2.3 | 24 | <0.1 | <0.1 | <0.1 | 22 | 0.57 | 0.04 | 5 | 3 | 0.4 | 69 | 0.091 | <20 | 0.91 | 0.117 | 0.11 | 0.1 | <0.01 | 3.1 | <0.1 | <0.05 | 4 | <0.5 | <0.2 | N.A.
ROCK-WHI | Prep Blank |  | <0.005 | 0.9 | 3.4 | 1.5 | 29 | <0.1 | 1.4 | 3.4 | 419 | 1.7 | 0.6 | 0.7 | 2.3 | 26 | <0.1 | <0.1 | <0.1 | 21 | 0.77 | 0.039 | 5 | 3 | 0.4 | 79 | 0.079 | <20 | 0.93 | 0.105 | 0.1 | 0.1 | <0.01 | 3 | <0.1 | <0.05 | 4 | <0.5 | <0.2 | N.A.

## WHI17000321_processed
sample_id | project_id | client_id | wgt_kg_wght | au_ppm_fa430 | mo_ppm_aq200 | cu_ppm_aq200 | pb_ppm_aq200 | zn_ppm_aq200 | ag_ppm_aq200 | ni_ppm_aq200 | co_ppm_aq200 | mn_ppm_aq200 | fe_pct_aq200 | as_ppm_aq200 | au_ppb_aq200 | th_ppm_aq200 | sr_ppm_aq200 | cd_ppm_aq200 | sb_ppm_aq200 | bi_ppm_aq200 | v_ppm_aq200 | ca_pct_aq200 | p_pct_aq200 | la_ppm_aq200 | cr_ppm_aq200 | mg_pct_aq200 | ba_ppm_aq200 | ti_pct_aq200 | b_ppm_aq200 | al_pct_aq200 | na_pct_aq200 | k_pct_aq200 | w_ppm_aq200 | hg_ppm_aq200 | sc_ppm_aq200 | tl_ppm_aq200 | s_pct_aq200 | ga_ppm_aq200 | se_ppm_aq200 | te_ppm_aq200 | cu_pct_aq370 | sample_type | job_number | file_created_date | shipment_received_date | shipment_id
1611312 | NOL | White Gold Corp. | 1.56 | 0.019 | 1.4 | 39.2 | 11.7 | 57 | 0.3 | 26.1 | 14.6 | 716 | 3.06 | 74 | 14.4 | 3.2 | 13 | 0.2 | 1.5 | 0.05 | 65 | 0.53 | 0.029 | 6 | 91 | 1.38 | 144 | 0.119 | 10 | 1.79 | 0.051 | 0.52 | 0.7 | 0.02 | 7.7 | 0.2 | 0.025 | 5 | 0.25 | 0.1 |  | Rock | WHI17000321 | 2017-07-31 | 2017-07-20 | NOL-20170718-002-RAB
1611313 | NOL | White Gold Corp. | 3.39 | 0.008 | 0.9 | 19.5 | 5.4 | 50 | 0.05 | 23.4 | 13.7 | 568 | 3.01 | 48.5 | 4.4 | 2.9 | 22 | 0.1 | 1.1 | 0.05 | 69 | 1.17 | 0.031 | 4 | 94 | 1.51 | 123 | 0.126 | 10 | 1.77 | 0.056 | 0.6 | 0.7 | 0.005 | 8.3 | 0.2 | 0.025 | 5 | 0.25 | 0.1 |  | Rock | WHI17000321 | 2017-07-31 | 2017-07-20 | NOL-20170718-002-RAB
1611314 | NOL | White Gold Corp. | 3.91 | 0.013 | 1.3 | 38.2 | 27.7 | 91 | 0.5 | 24.1 | 13.4 | 660 | 2.87 | 32 | 10 | 3 | 15 | 0.4 | 0.6 | 0.05 | 64 | 1.21 | 0.028 | 3 | 93 | 1.5 | 102 | 0.125 | 10 | 1.65 | 0.044 | 0.48 | 1.1 | 0.005 | 6.7 | 0.2 | 0.05 | 6 | 0.25 | 0.1 |  | Rock | WHI17000321 | 2017-07-31 | 2017-07-20 | NOL-20170718-002-RAB
1611315 | NOL | White Gold Corp. | 3.8 | 0.008 | 0.9 | 23.5 | 12.6 | 64 | 0.1 | 26.1 | 15.1 | 729 | 3.36 | 18.2 | 3.4 | 3.4 | 31 | 0.2 | 0.5 | 0.05 | 75 | 1.8 | 0.028 | 5 | 105 | 1.87 | 136 | 0.1 | 10 | 2.01 | 0.04 | 0.5 | 0.6 | 0.005 | 10.2 | 0.2 | 0.025 | 7 | 0.25 | 0.1 |  | Rock | WHI17000321 | 2017-07-31 | 2017-07-20 | NOL-20170718-002-RAB
1611316 | NOL | White Gold Corp. | 3.94 | 0.011 | 1.1 | 24.4 | 24.4 | 68 | 0.2 | 27.5 | 16.2 | 862 | 3.38 | 11 | 4.8 | 3.5 | 22 | 0.2 | 0.4 | 0.05 | 77 | 1.56 | 0.031 | 5 | 116 | 1.99 | 120 | 0.12 | 10 | 2.07 | 0.042 | 0.52 | 0.6 | 0.005 | 8.7 | 0.2 | 0.025 | 7 | 0.25 | 0.1 |  | Rock | WHI17000321 | 2017-07-31 | 2017-07-20 | NOL-20170718-002-RAB
1611317 | NOL | White Gold Corp. | 3.99 | 0.006 | 1 | 30.7 | 10.8 | 60 | 0.05 | 29.9 | 16.3 | 769 | 3.33 | 17 | 4.3 | 4.2 | 31 | 0.05 | 0.6 | 0.05 | 70 | 1.88 | 0.03 | 8 | 106 | 1.75 | 164 | 0.119 | 10 | 2.04 | 0.038 | 0.81 | 0.6 | 0.005 | 10 | 0.3 | 0.025 | 6 | 0.25 | 0.1 |  | Rock | WHI17000321 | 2017-07-31 | 2017-07-20 | NOL-20170718-002-RAB
1611318 | NOL | White Gold Corp. | 3.75 | 0.013 | 1.1 | 33.6 | 11.8 | 65 | 0.3 | 25.6 | 14.3 | 980 | 3.23 | 34.1 | 9.8 | 4.1 | 27 | 0.1 | 1.8 | 0.05 | 61 | 2.26 | 0.026 | 9 | 90 | 1.65 | 99 | 0.071 | 10 | 1.92 | 0.031 | 0.46 | 0.4 | 0.005 | 8.6 | 0.2 | 0.08 | 5 | 0.25 | 0.1 |  | Rock | WHI17000321 | 2017-07-31 | 2017-07-20 | NOL-20170718-002-RAB
1611319 | NOL | White Gold Corp. | 3.36 | 0.192 | 1.7 | 30.7 | 35 | 130 | 4.4 | 30.2 | 18.4 | 2173 | 4.37 | 245.2 | 173.2 | 6.2 | 29 | 0.5 | 4.3 | 1.3 | 54 | 2.85 | 0.033 | 15 | 94 | 1.74 | 131 | 0.038 | 10 | 2.13 | 0.01 | 0.36 | 0.2 | 0.02 | 7.9 | 0.1 | 0.38 | 5 | 0.25 | 1.9 |  | Rock | WHI17000321 | 2017-07-31 | 2017-07-20 | NOL-20170718-002-RAB
1611320 | NOL | White Gold Corp. | 0.08 | 0.47 | 6.5 | 274.4 | 15.6 | 50 | 0.6 | 108.2 | 14 | 467 | 2.84 | 172.5 | 556.9 | 3.1 | 73 | 0.2 | 1.6 | 0.1 | 65 | 1.71 | 0.032 | 8 | 106 | 1.44 | 126 | 0.099 | 10 | 2.66 | 0.326 | 0.22 | 1.1 | 0.04 | 3.4 | 0.05 | 0.1 | 5 | 0.25 | 0.1 |  | Rock Pulp | WHI17000321 | 2017-07-31 | 2017-07-20 | NOL-20170718-002-RAB
1611321 | NOL | White Gold Corp. | 3.79 | 0.095 | 1.6 | 39.2 | 22.2 | 151 | 3.2 | 30.4 | 17.1 | 2329 | 3.78 | 80.8 | 96.3 | 5.4 | 41 | 0.9 | 2.7 | 0.1 | 63 | 3.38 | 0.031 | 14 | 95 | 1.8 | 134 | 0.053 | 10 | 2.2 | 0.016 | 0.48 | 0.3 | 0.02 | 9.6 | 0.2 | 0.12 | 6 | 0.25 | 1.3 |  | Rock | WHI17000321 | 2017-07-31 | 2017-07-20 | NOL-20170718-002-RAB
1611322 | NOL | White Gold Corp. | 3.53 | 0.022 | 1 | 27.3 | 9.2 | 70 | 0.3 | 29 | 15.8 | 1131 | 3.36 | 122.9 | 20.6 | 3.9 | 25 | 0.1 | 1.2 | 0.05 | 64 | 2.41 | 0.028 | 8 | 100 | 1.86 | 124 | 0.112 | 10 | 2.01 | 0.034 | 0.54 | 0.7 | 0.005 | 8.2 | 0.2 | 0.15 | 6 | 0.25 | 0.1 |  | Rock | WHI17000321 | 2017-07-31 | 2017-07-20 | NOL-20170718-002-RAB
1611323 | NOL | White Gold Corp. | 3.74 | 0.013 | 1.2 | 31.8 | 5.1 | 48 | 0.1 | 24 | 13.4 | 592 | 2.81 | 52.7 | 11.9 | 3.5 | 14 | 0.05 | 0.7 | 0.05 | 66 | 0.95 | 0.031 | 3 | 95 | 1.58 | 207 | 0.173 | 10 | 1.8 | 0.066 | 0.81 | 1.6 | 0.005 | 5.4 | 0.2 | 0.06 | 6 | 0.25 | 0.1 |  | Rock | WHI17000321 | 2017-07-31 | 2017-07-20 | NOL-20170718-002-RAB
1611324 | NOL | White Gold Corp. | 3.55 | 0.037 | 1 | 25 | 28.8 | 62 | 0.2 | 29.8 | 16.5 | 887 | 3.48 | 373.1 | 36.8 | 3.4 | 15 | 0.1 | 4.6 | 0.05 | 83 | 1.28 | 0.03 | 5 | 121 | 2.14 | 314 | 0.191 | 10 | 2.29 | 0.057 | 1.02 | 0.9 | 0.005 | 8.7 | 0.3 | 0.13 | 7 | 0.25 | 0.1 |  | Rock | WHI17000321 | 2017-07-31 | 2017-07-20 | NOL-20170718-002-RAB
1611325 | NOL | White Gold Corp. | 3.84 | 0.044 | 1.1 | 32.6 | 15.6 | 76 | 0.3 | 26.1 | 14.6 | 742 | 3.03 | 254.4 | 47.6 | 2.8 | 17 | 0.6 | 1.3 | 0.05 | 72 | 1.06 | 0.029 | 3 | 105 | 1.63 | 297 | 0.182 | 10 | 1.9 | 0.075 | 0.91 | 1.3 | 0.005 | 7.2 | 0.3 | 0.09 | 6 | 0.25 | 0.1 |  | Rock | WHI17000321 | 2017-07-31 | 2017-07-20 | NOL-20170718-002-RAB
1611326 | NOL | White Gold Corp. | 3.58 | 0.013 | 0.9 | 32.8 | 4.9 | 102 | 0.2 | 27.4 | 15 | 693 | 3.31 | 127.9 | 11 | 2.6 | 18 | 0.1 | 1.5 | 0.05 | 74 | 1.36 | 0.028 | 4 | 107 | 1.82 | 303 | 0.19 | 10 | 2.18 | 0.069 | 1.12 | 0.8 | 0.005 | 7.7 | 0.4 | 0.05 | 7 | 0.25 | 0.1 |  | Rock | WHI17000321 | 2017-07-31 | 2017-07-20 | NOL-20170718-002-RAB
1611327 | NOL | White Gold Corp. | 3.59 | 0.035 | 1.3 | 151.3 | 4.6 | 84 | 2.4 | 25.7 | 14.3 | 707 | 3.38 | 259.2 | 30.9 | 3.4 | 13 | 0.2 | 3.3 | 0.3 | 82 | 1.11 | 0.027 | 6 | 109 | 1.78 | 375 | 0.173 | 10 | 2.14 | 0.061 | 1.22 | 1.1 | 0.005 | 9.7 | 0.3 | 0.09 | 7 | 0.25 | 0.1 |  | Rock | WHI17000321 | 2017-07-31 | 2017-07-20 | NOL-20170718-002-RAB
1611328 | NOL | White Gold Corp. | 3.59 | 0.0025 | 1.3 | 26.6 | 6.7 | 58 | 0.05 | 27.4 | 15.8 | 717 | 3.38 | 40.2 | 7 | 3.2 | 17 | 0.2 | 0.6 | 0.05 | 80 | 1.44 | 0.028 | 4 | 112 | 1.9 | 263 | 0.18 | 10 | 2.15 | 0.06 | 0.98 | 1.1 | 0.005 | 8.1 | 0.3 | 0.025 | 7 | 0.25 | 0.1 |  | Rock | WHI17000321 | 2017-07-31 | 2017-07-20 | NOL-20170718-002-RAB
1611329 | NOL | White Gold Corp. | 3.72 | 0.017 | 0.9 | 37.3 | 23.6 | 81 | 0.3 | 25.1 | 15.4 | 958 | 3.37 | 105.7 | 17.4 | 2.9 | 20 | 0.4 | 1.3 | 0.05 | 82 | 1.56 | 0.031 | 4 | 99 | 1.92 | 291 | 0.178 | 10 | 2.2 | 0.073 | 1.09 | 1.1 | 0.005 | 8.2 | 0.3 | 0.07 | 7 | 0.25 | 0.1 |  | Rock | WHI17000321 | 2017-07-31 | 2017-07-20 | NOL-20170718-002-RAB
1611330 | NOL | White Gold Corp. | 4.73 | 0.023 | 1.4 | 44.8 | 12 | 67 | 0.3 | 28.8 | 17.3 | 1003 | 3.55 | 144.8 | 22.7 | 4.8 | 26 | 0.2 | 1.9 | 0.05 | 75 | 2.06 | 0.033 | 10 | 105 | 1.9 | 190 | 0.112 | 10 | 2.24 | 0.045 | 0.76 | 1 | 0.005 | 8.7 | 0.3 | 0.08 | 7 | 0.25 | 0.1 |  | Rock | WHI17000321 | 2017-07-31 | 2017-07-20 | NOL-20170718-002-RAB
1611331 | NOL | White Gold Corp. | 4.25 | 0.013 | 1.2 | 892.8 | 11.7 | 72 | 2.2 | 28.1 | 16.4 | 793 | 3.46 | 94.4 | 11.3 | 3.7 | 26 | 0.6 | 4.2 | 0.1 | 75 | 1.87 | 0.033 | 6 | 112 | 1.83 | 195 | 0.135 | 10 | 2.08 | 0.059 | 0.76 | 1.1 | 0.01 | 8.7 | 0.2 | 0.13 | 6 | 0.25 | 0.1 |  | Rock | WHI17000321 | 2017-07-31 | 2017-07-20 | NOL-20170718-002-RAB
1611332 | NOL | White Gold Corp. | 4.32 | 0.006 | 1.4 | 55.1 | 5.9 | 52 | 0.1 | 25.6 | 14.7 | 621 | 3.03 | 19.7 | 4.5 | 2.7 | 20 | 0.1 | 0.8 | 0.05 | 63 | 1.19 | 0.034 | 3 | 93 | 1.68 | 185 | 0.164 | 10 | 1.95 | 0.06 | 0.71 | 1.4 | 0.005 | 5.9 | 0.2 | 0.025 | 5 | 0.25 | 0.1 |  | Rock | WHI17000321 | 2017-07-31 | 2017-07-20 | NOL-20170718-002-RAB
1611333 | NOL | White Gold Corp. | 4.35 | 0.06 | 1.2 | 1567.7 | 11.9 | 177 | 6.4 | 19.6 | 14 | 960 | 3.28 | 586.4 | 56.6 | 5.6 | 20 | 1.1 | 30.9 | 3.1 | 43 | 1.33 | 0.022 | 10 | 61 | 1.16 | 174 | 0.089 | 10 | 1.56 | 0.034 | 0.64 | 1.2 | 0.005 | 5.4 | 0.3 | 0.35 | 4 | 1.4 | 0.1 |  | Rock | WHI17000321 | 2017-07-31 | 2017-07-20 | NOL-20170718-002-RAB
1611334 | NOL | White Gold Corp. | 4.54 | 0.096 | 2.4 | 10000 | 71.8 | 529 | 20.9 | 17.7 | 79 | 673 | 4.51 | 1566.9 | 97.6 | 10.1 | 7 | 6.7 | 41.8 | 8.8 | 11 | 0.48 | 0.015 | 8 | 15 | 0.52 | 85 | 0.003 | 10 | 0.48 | 0.006 | 0.23 | 1.2 | 0.03 | 2.2 | 0.2 | 2.27 | 1 | 15.6 | 0.4 | 1.118 | Rock | WHI17000321 | 2017-07-31 | 2017-07-20 | NOL-20170718-002-RAB
1611335 | NOL | White Gold Corp. | 4.75 | 0.043 | 2.6 | 7854.4 | 9.2 | 358 | 21.9 | 14 | 20.5 | 635 | 4.8 | 157.5 | 31.1 | 10.2 | 16 | 3.5 | 22.1 | 9 | 46 | 0.91 | 0.019 | 13 | 54 | 1.16 | 145 | 0.086 | 10 | 1.9 | 0.03 | 1.02 | 1.6 | 0.03 | 6.7 | 0.7 | 1.15 | 5 | 8 | 0.1 |  | Rock | WHI17000321 | 2017-07-31 | 2017-07-20 | NOL-20170718-002-RAB
1611336 | NOL | White Gold Corp. | 4.06 | 0.039 | 3 | 6620.1 | 7.5 | 240 | 11.2 | 22 | 20.8 | 561 | 4.8 | 77.1 | 23.7 | 9.4 | 22 | 2.7 | 8.3 | 9.4 | 64 | 1.05 | 0.021 | 13 | 84 | 1.5 | 228 | 0.12 | 10 | 2.88 | 0.076 | 1.44 | 1 | 0.02 | 8.6 | 0.8 | 0.92 | 8 | 6.8 | 0.1 |  | Rock | WHI17000321 | 2017-07-31 | 2017-07-20 | NOL-20170718-002-RAB
1611337 | NOL | White Gold Corp. | 3.94 | 0.047 | 1.7 | 184 | 5.3 | 78 | 0.5 | 22.9 | 13.7 | 708 | 4.09 | 468.8 | 43 | 6.8 | 26 | 0.2 | 2.3 | 0.4 | 67 | 1.36 | 0.026 | 9 | 94 | 1.76 | 255 | 0.139 | 10 | 2.78 | 0.083 | 1.43 | 0.7 | 0.005 | 5.8 | 0.6 | 0.15 | 7 | 0.25 | 0.1 |  | Rock | WHI17000321 | 2017-07-31 | 2017-07-20 | NOL-20170718-002-RAB
1611338 | NOL | White Gold Corp. | 4.16 | 0.016 | 2.5 | 685 | 10.7 | 184 | 1.7 | 25.5 | 17.4 | 719 | 4.47 | 141.9 | 13.8 | 6.5 | 21 | 1.1 | 7.6 | 3.2 | 79 | 0.91 | 0.025 | 10 | 109 | 1.84 | 375 | 0.17 | 10 | 3 | 0.098 | 1.87 | 0.8 | 0.01 | 10.4 | 0.9 | 0.17 | 9 | 1.1 | 0.1 |  | Rock | WHI17000321 | 2017-07-31 | 2017-07-20 | NOL-20170718-002-RAB
1611339 | NOL | White Gold Corp. | 4.14 | 0.024 | 1.9 | 267.6 | 3 | 83 | 1.3 | 13.3 | 9.8 | 560 | 2.61 | 192 | 18.4 | 8.7 | 18 | 0.1 | 13.7 | 0.6 | 39 | 0.84 | 0.015 | 13 | 53 | 1.06 | 246 | 0.086 | 10 | 1.43 | 0.055 | 0.85 | 1.5 | 0.005 | 3.8 | 0.4 | 0.12 | 4 | 0.25 | 0.1 |  | Rock | WHI17000321 | 2017-07-31 | 2017-07-20 | NOL-20170718-002-RAB
1611340 | NOL | White Gold Corp. | 0.06 | 0.0025 | 2.4 | 24.4 | 2.4 | 41 | 0.3 | 22.4 | 9.9 | 391 | 2.4 | 4.7 | 1.1 | 0.9 | 38 | 0.2 | 0.3 | 0.1 | 59 | 0.81 | 0.064 | 4 | 30 | 0.8 | 96 | 0.123 | 10 | 1.52 | 0.08 | 0.13 | 13.1 | 0.005 | 4.6 | 0.1 | 0.025 | 5 | 0.25 | 0.1 |  | Rock Pulp | WHI17000321 | 2017-07-31 | 2017-07-20 | NOL-20170718-002-RAB
1611341 | NOL | White Gold Corp. | 3.81 | 0.047 | 3 | 2057.9 | 31 | 115 | 17.9 | 15.4 | 15.3 | 990 | 3.16 | 675.6 | 49.3 | 8.7 | 36 | 0.9 | 79.2 | 4.7 | 23 | 2.17 | 0.019 | 14 | 33 | 1.18 | 108 | 0.009 | 10 | 0.88 | 0.015 | 0.3 | 1 | 0.01 | 3.9 | 0.2 | 0.53 | 3 | 1.5 | 0.1 |  | Rock | WHI17000321 | 2017-07-31 | 2017-07-20 | NOL-20170718-002-RAB
1611342 | NOL | White Gold Corp. | 4.16 | 0.022 | 4.1 | 1268 | 5 | 182 | 2.9 | 30.1 | 21.2 | 886 | 4.63 | 138.4 | 18.5 | 5.3 | 36 | 0.8 | 5.3 | 3.8 | 88 | 1.54 | 0.03 | 12 | 130 | 2.26 | 312 | 0.151 | 10 | 2.95 | 0.079 | 1.38 | 0.6 | 0.005 | 11.6 | 0.5 | 0.19 | 8 | 0.9 | 0.1 |  | Rock | WHI17000321 | 2017-07-31 | 2017-07-20 | NOL-20170718-002-RAB
1611343 | NOL | White Gold Corp. | 4.16 | 0.014 | 1.2 | 45.3 | 3.6 | 60 | 0.3 | 28.5 | 16.4 | 733 | 3.48 | 91.8 | 11 | 4.2 | 39 | 0.1 | 1.7 | 0.1 | 66 | 1.83 | 0.031 | 10 | 96 | 1.9 | 178 | 0.105 | 10 | 1.96 | 0.037 | 0.74 | 0.5 | 0.005 | 9.4 | 0.3 | 0.08 | 6 | 0.25 | 0.1 |  | Rock | WHI17000321 | 2017-07-31 | 2017-07-20 | NOL-20170718-002-RAB
1611344 | NOL | White Gold Corp. | 1.79 | 0.054 | 3 | 477.9 | 6.1 | 91 | 2.9 | 24.8 | 15.6 | 1014 | 3.71 | 725.1 | 59.8 | 6.5 | 84 | 0.4 | 12 | 0.6 | 34 | 3.18 | 0.027 | 16 | 49 | 1.62 | 88 | 0.015 | 10 | 1.09 | 0.008 | 0.34 | 0.4 | 0.02 | 7.2 | 0.2 | 0.33 | 3 | 0.25 | 0.1 |  | Rock | WHI17000321 | 2017-07-31 | 2017-07-20 | NOL-20170718-002-RAB
1611345 | NOL | White Gold Corp. | 4.3 | 0.056 | 1.7 | 941.8 | 21.6 | 94 | 3.8 | 25 | 22.1 | 974 | 3.52 | 676.6 | 47.1 | 5.8 | 48 | 0.7 | 19.2 | 21.2 | 46 | 2.69 | 0.027 | 14 | 71 | 1.57 | 152 | 0.048 | 10 | 1.51 | 0.019 | 0.55 | 0.5 | 0.005 | 7.4 | 0.2 | 0.36 | 4 | 1 | 0.1 |  | Rock | WHI17000321 | 2017-07-31 | 2017-07-20 | NOL-20170718-002-RAB
1611346 | NOL | White Gold Corp. | 4.43 | 0.327 | 4.2 | 6279.7 | 82.8 | 201 | 55.7 | 26.6 | 113.1 | 1214 | 4.69 | 3175.2 | 324.4 | 5.5 | 51 | 2.6 | 185.9 | 252.3 | 35 | 2.98 | 0.023 | 9 | 48 | 1.44 | 193 | 0.028 | 10 | 1.1 | 0.014 | 0.42 | 0.7 | 0.03 | 6.9 | 0.2 | 1.48 | 3 | 9.4 | 2 |  | Rock | WHI17000321 | 2017-07-31 | 2017-07-20 | NOL-20170718-002-RAB
1611347 | NOL | White Gold Corp. | 4.85 | 0.062 | 1.6 | 278.5 | 9.4 | 67 | 2.7 | 27.6 | 21 | 811 | 3.45 | 613.5 | 56.3 | 3.6 | 33 | 0.2 | 10.2 | 9.3 | 59 | 2.05 | 0.032 | 7 | 88 | 1.74 | 223 | 0.12 | 10 | 1.88 | 0.039 | 0.8 | 0.9 | 0.005 | 6.6 | 0.3 | 0.2 | 5 | 0.25 | 0.1 |  | Rock | WHI17000321 | 2017-07-31 | 2017-07-20 | NOL-20170718-002-RAB
1611348 | NOL | White Gold Corp. | 4.09 | 0.082 | 1.4 | 109.9 | 14 | 61 | 1.2 | 27.3 | 17.5 | 644 | 3.27 | 616.7 | 78.2 | 2.4 | 30 | 0.1 | 9.4 | 3 | 61 | 1.33 | 0.034 | 5 | 88 | 1.72 | 293 | 0.158 | 10 | 2 | 0.06 | 1.03 | 1 | 0.005 | 5.1 | 0.4 | 0.12 | 5 | 0.25 | 0.1 |  | Rock | WHI17000321 | 2017-07-31 | 2017-07-20 | NOL-20170718-002-RAB
1611349 | NOL | White Gold Corp. | 3.71 | 0.046 | 1.3 | 72.4 | 4 | 57 | 0.5 | 27.1 | 16.4 | 609 | 3.17 | 327.6 | 38.9 | 2.4 | 22 | 0.05 | 2.4 | 1.5 | 59 | 1.07 | 0.031 | 3 | 87 | 1.8 | 271 | 0.164 | 10 | 2.06 | 0.046 | 1.04 | 1.1 | 0.005 | 4.2 | 0.3 | 0.08 | 5 | 0.25 | 0.1 |  | Rock | WHI17000321 | 2017-07-31 | 2017-07-20 | NOL-20170718-002-RAB
1611350 | NOL | White Gold Corp. | 4.1 | 0.063 | 1.3 | 61.4 | 20.3 | 57 | 1.3 | 26.1 | 17.8 | 854 | 3.44 | 833 | 60.6 | 3.9 | 38 | 0.2 | 10.1 | 1.3 | 59 | 2.32 | 0.028 | 8 | 84 | 1.66 | 144 | 0.079 | 10 | 1.79 | 0.033 | 0.65 | 1 | 0.005 | 7.8 | 0.3 | 0.24 | 5 | 0.25 | 0.1 |  | Rock | WHI17000321 | 2017-07-31 | 2017-07-20 | NOL-20170718-002-RAB
1611351 | NOL | White Gold Corp. | 4.05 | 0.026 | 1.4 | 50 | 3.7 | 51 | 0.4 | 25 | 15.3 | 672 | 3.12 | 198.8 | 22.9 | 2.9 | 27 | 0.05 | 2.7 | 0.8 | 65 | 1.52 | 0.031 | 5 | 92 | 1.65 | 152 | 0.121 | 10 | 1.8 | 0.049 | 0.68 | 1.3 | 0.005 | 7.2 | 0.3 | 0.1 | 6 | 0.25 | 0.1 |  | Rock | WHI17000321 | 2017-07-31 | 2017-07-20 | NOL-20170718-002-RAB
1611352 | NOL | White Gold Corp. | 3.94 | 0.037 | 2.1 | 54.6 | 72.9 | 46 | 3.2 | 20.7 | 13.1 | 551 | 2.78 | 289.9 | 36.1 | 4.4 | 24 | 0.1 | 21.4 | 0.8 | 57 | 1.13 | 0.027 | 7 | 96 | 1.43 | 216 | 0.136 | 10 | 1.68 | 0.057 | 0.9 | 1.7 | 0.01 | 5.7 | 0.3 | 0.11 | 5 | 0.25 | 0.1 |  | Rock | WHI17000321 | 2017-07-31 | 2017-07-20 | NOL-20170718-002-RAB
1611353 | NOL | White Gold Corp. | 3.94 | 0.114 | 1.5 | 45.3 | 24.4 | 53 | 0.6 | 22.1 | 13.4 | 596 | 2.77 | 729.5 | 101.2 | 2.8 | 19 | 0.1 | 7.6 | 0.5 | 55 | 1 | 0.029 | 6 | 79 | 1.44 | 215 | 0.142 | 10 | 1.69 | 0.059 | 0.89 | 2 | 0.005 | 4.6 | 0.3 | 0.15 | 5 | 0.25 | 0.1 |  | Rock | WHI17000321 | 2017-07-31 | 2017-07-20 | NOL-20170718-002-RAB
1611354 | NOL | White Gold Corp. | 3.93 | 0.167 | 1.8 | 51.8 | 52.4 | 79 | 3.6 | 25.4 | 14.9 | 1095 | 3.17 | 1466.1 | 167.9 | 3.8 | 32 | 0.3 | 19.7 | 0.5 | 52 | 1.79 | 0.029 | 8 | 85 | 1.5 | 211 | 0.111 | 10 | 1.62 | 0.052 | 0.77 | 1.6 | 0.005 | 6.6 | 0.3 | 0.4 | 5 | 0.25 | 0.1 |  | Rock | WHI17000321 | 2017-07-31 | 2017-07-20 | NOL-20170718-002-RAB
1611355 | NOL | White Gold Corp. | 3.84 | 0.04 | 1.7 | 81.6 | 6.2 | 48 | 0.4 | 25.1 | 14.7 | 527 | 2.76 | 350.8 | 36.5 | 2.6 | 20 | 0.05 | 5 | 0.5 | 55 | 1.03 | 0.031 | 4 | 87 | 1.47 | 147 | 0.16 | 10 | 1.71 | 0.061 | 0.58 | 2 | 0.005 | 4.3 | 0.2 | 0.09 | 5 | 0.25 | 0.1 |  | Rock | WHI17000321 | 2017-07-31 | 2017-07-20 | NOL-20170718-002-RAB
1611356 | NOL | White Gold Corp. | 3.47 | 0.075 | 1.7 | 432.7 | 9 | 58 | 1.5 | 25.8 | 15.9 | 646 | 3.06 | 471.2 | 66.7 | 2.8 | 25 | 0.3 | 8.6 | 3.3 | 62 | 1.2 | 0.029 | 3 | 95 | 1.59 | 178 | 0.151 | 10 | 1.83 | 0.067 | 0.75 | 1.8 | 0.01 | 6.1 | 0.2 | 0.17 | 5 | 0.25 | 0.1 |  | Rock | WHI17000321 | 2017-07-31 | 2017-07-20 | NOL-20170718-002-RAB
1611335 | NOL | White Gold Corp. |  | 0.054 | [37 empty] | REP | WHI17000321 | 2017-07-31 | 2017-07-20 | NOL-20170718-002-RAB
1611346 | NOL | White Gold Corp. |  |  | 4.1 | 6387 | 85.4 | 201 | 56.6 | 25.9 | 110.7 | 1230 | 4.75 | 3220.4 | 330.9 | 6 | 52 | 3 | 176.7 | 270.3 | 36 | 2.99 | 0.025 | 9 | 50 | 1.46 | 189 | 0.027 | 10 | 1.12 | 0.014 | 0.43 | 0.7 | 0.02 | 6.6 | 0.2 | 1.51 | 3 | 9.5 | 1.8 |  | REP | WHI17000321 | 2017-07-31 | 2017-07-20 | NOL-20170718-002-RAB
1611315 | NOL | White Gold Corp. |  |  | 0.9 | 23.7 | 12.8 | 65 | 0.1 | 27.2 | 15.9 | 737 | 3.35 | 18.5 | 5.3 | 3.4 | 32 | 0.3 | 0.6 | 0.05 | 75 | 1.78 | 0.03 | 5 | 106 | 1.86 | 137 | 0.103 | 10 | 2 | 0.041 | 0.5 | 0.7 | 0.005 | 9.8 | 0.2 | 0.025 | 6 | 0.25 | 0.1 |  | REP | WHI17000321 | 2017-07-31 | 2017-07-20 | NOL-20170718-002-RAB
1611321 | NOL | White Gold Corp. |  | 0.1 | 1.3 | 36.7 | 21.6 | 153 | 3.1 | 29.5 | 16.5 | 2320 | 3.74 | 80.6 | 94.7 | 5.6 | 39 | 0.8 | 2.9 | 0.1 | 64 | 3.17 | 0.031 | 15 | 96 | 1.78 | 141 | 0.054 | 10 | 2.18 | 0.016 | 0.48 | 0.3 | 0.02 | 9.5 | 0.2 | 0.12 | 6 | 0.25 | 1.4 |  | DUP | WHI17000321 | 2017-07-31 | 2017-07-20 | NOL-20170718-002-RAB
1611355 | NOL | White Gold Corp. |  | 0.042 | 1.7 | 76 | 5.9 | 51 | 0.4 | 24 | 14.1 | 532 | 2.75 | 346.1 | 36.8 | 2.6 | 21 | 0.05 | 4.4 | 0.4 | 56 | 1.01 | 0.032 | 3 | 84 | 1.48 | 150 | 0.16 | 10 | 1.72 | 0.064 | 0.58 | 1.9 | 0.005 | 4.5 | 0.2 | 0.09 | 5 | 0.25 | 0.1 |  | DUP | WHI17000321 | 2017-07-31 | 2017-07-20 | NOL-20170718-002-RAB