## WHI17000367.CSV
Bureau Veritas Commodities Canada Ltd. |  |  |  |  | Final Report
Client: | White Gold Corp.
File Created: | 18-Aug-2017
Job Number: | WHI17000367
Number of Samples: | 85
Project: | NOL
Shipment ID: | NOL-20170724-001-RAB
P.O. Number:
Received: | 25-Jul-2017
| Method | WGHT | FA430 | AQ200 | AQ200 | AQ200 | AQ200 | AQ200 | AQ200 | AQ200 | AQ200 | AQ200 | AQ200 | AQ200 | AQ200 | AQ200 | AQ200 | AQ200 | AQ200 | AQ200 | AQ200 | AQ200 | AQ200 | AQ200 | AQ200 | AQ200 | AQ200 | AQ200 | AQ200 | AQ200 | AQ200 | AQ200 | AQ200 | AQ200 | AQ200 | AQ200 | AQ200 | AQ200 | AQ200
| Analyte | Wgt | Au | Mo | Cu | Pb | Zn | Ag | Ni | Co | Mn | Fe | As | Au | Th | Sr | Cd | Sb | Bi | V | Ca | P | La | Cr | Mg | Ba | Ti | B | Al | Na | K | W | Hg | Sc | Tl | S | Ga | Se | Te
| Unit | KG | PPM | PPM | PPM | PPM | PPM | PPM | PPM | PPM | PPM | % | PPM | PPB | PPM | PPM | PPM | PPM | PPM | PPM | % | % | PPM | PPM | % | PPM | % | PPM | % | % | % | PPM | PPM | PPM | PPM | % | PPM | PPM | PPM
| MDL | 0.01 | 0.005 | 0.1 | 0.1 | 0.1 | 1 | 0.1 | 0.1 | 0.1 | 1 | 0.01 | 0.5 | 0.5 | 0.1 | 1 | 0.1 | 0.1 | 0.1 | 2 | 0.01 | 0.001 | 1 | 1 | 0.01 | 1 | 0.001 | 20 | 0.01 | 0.001 | 0.01 | 0.1 | 0.01 | 0.1 | 0.1 | 0.05 | 1 | 0.5 | 0.2
Sample | Type
1611449 | Rock | 2.25 | 0.02 | 1.4 | 36.3 | 47.4 | 409 | 0.4 | 30.6 | 17.2 | 1009 | 3.36 | 299.6 | 18.9 | 5.5 | 14 | 1.6 | 14.5 | 0.2 | 57 | 0.46 | 0.03 | 12 | 74 | 0.87 | 564 | 0.065 | <20 | 1.59 | 0.03 | 0.61 | 0.9 | 0.02 | 11.9 | 0.6 | <0.05 | 4 | <0.5 | <0.2
1611450 | Rock | 3.11 | 0.023 | 1.2 | 35.4 | 99.9 | 244 | 0.3 | 27.5 | 16 | 593 | 3.08 | 17.3 | 65.8 | 2.7 | 15 | 1.1 | 1.8 | 0.3 | 73 | 0.79 | 0.032 | 3 | 100 | 1.62 | 257 | 0.182 | <20 | 1.9 | 0.066 | 1.08 | 0.9 | <0.01 | 5.9 | 0.4 | <0.05 | 5 | <0.5 | <0.2
1611451 | Rock | 3.52 | 0.009 | 0.5 | 22.7 | 53.9 | 148 | 0.2 | 25.4 | 14.7 | 603 | 2.87 | 109.9 | 4.5 | 2.6 | 15 | 0.5 | 2.9 | 0.1 | 66 | 0.82 | 0.033 | 3 | 90 | 1.53 | 223 | 0.17 | <20 | 1.86 | 0.064 | 0.97 | 0.8 | <0.01 | 5.5 | 0.4 | <0.05 | 5 | <0.5 | <0.2
1611452 | Rock | 3.15 | 0.011 | 0.7 | 27.2 | 21.8 | 145 | 0.3 | 25.7 | 14.7 | 565 | 2.82 | 124.4 | 11.5 | 2.4 | 17 | 0.7 | 6 | 0.4 | 64 | 0.73 | 0.033 | 3 | 89 | 1.48 | 226 | 0.187 | <20 | 1.82 | 0.073 | 0.96 | 1 | <0.01 | 5.1 | 0.3 | <0.05 | 5 | <0.5 | <0.2
1611453 | Rock | 3.5 | 0.027 | 0.8 | 34.3 | 24 | 140 | 0.3 | 25.3 | 13.9 | 576 | 2.75 | 460.1 | 24.3 | 2.7 | 12 | 0.6 | 15.9 | 0.1 | 67 | 0.55 | 0.029 | 3 | 92 | 1.4 | 217 | 0.177 | <20 | 1.72 | 0.068 | 0.97 | 1 | <0.01 | 5.5 | 0.3 | <0.05 | 5 | <0.5 | <0.2
1611454 | Rock | 3.37 | <0.005 | 0.7 | 37 | 7.6 | 84 | 0.1 | 23.7 | 13.1 | 456 | 2.6 | 12.7 | 1.8 | 2.6 | 14 | 0.3 | 6.7 | <0.1 | 64 | 0.78 | 0.034 | 3 | 92 | 1.33 | 206 | 0.177 | <20 | 1.64 | 0.077 | 0.88 | 1.1 | <0.01 | 5.4 | 0.3 | <0.05 | 5 | <0.5 | <0.2
1611455 | Rock | 3.61 | 0.008 | 0.7 | 30.7 | 10.4 | 166 | 0.3 | 24.3 | 13.8 | 523 | 2.71 | 93.3 | 6.5 | 2.4 | 13 | 1 | 3.3 | 0.2 | 64 | 0.7 | 0.031 | 3 | 90 | 1.38 | 205 | 0.181 | <20 | 1.67 | 0.081 | 0.9 | 0.8 | <0.01 | 5.6 | 0.3 | <0.05 | 5 | <0.5 | <0.2
1611456 | Rock | 3.64 | 0.008 | 0.7 | 25.3 | 12.6 | 159 | 0.2 | 27.5 | 15 | 636 | 2.96 | 109.4 | 5.9 | 2.5 | 15 | 1 | 2.1 | 0.1 | 69 | 0.89 | 0.034 | 4 | 96 | 1.5 | 237 | 0.18 | <20 | 1.89 | 0.071 | 1.03 | 0.6 | <0.01 | 5.8 | 0.3 | <0.05 | 5 | <0.5 | <0.2
1611457 | Rock | 3.47 | 0.007 | 0.9 | 46.3 | 44.4 | 463 | 0.5 | 29.1 | 15.3 | 868 | 3.06 | 51.9 | 2.7 | 2.7 | 15 | 1.8 | 3.6 | 0.8 | 70 | 0.74 | 0.032 | 3 | 110 | 1.62 | 196 | 0.171 | <20 | 2.02 | 0.064 | 0.92 | 0.7 | <0.01 | 6.2 | 0.3 | <0.05 | 5 | <0.5 | <0.2
1611458 | Rock | 3.53 | 0.049 | 1 | 44.2 | 18.5 | 157 | 1.4 | 25.7 | 14.1 | 591 | 2.83 | 291.5 | 46.3 | 2.5 | 17 | 0.8 | 4.2 | 0.3 | 65 | 0.72 | 0.033 | 3 | 94 | 1.48 | 199 | 0.185 | <20 | 1.89 | 0.082 | 0.94 | 0.8 | <0.01 | 4.7 | 0.3 | <0.05 | 5 | <0.5 | <0.2
1611459 | Rock | 3.06 | 0.018 | 0.8 | 35.8 | 8.5 | 187 | 0.2 | 25.4 | 14 | 588 | 2.87 | 51.4 | 4.3 | 2.7 | 15 | 1.1 | 4 | 0.5 | 66 | 0.64 | 0.032 | 3 | 94 | 1.57 | 217 | 0.194 | <20 | 1.98 | 0.075 | 1.02 | 1.1 | <0.01 | 4.4 | 0.3 | <0.05 | 5 | <0.5 | <0.2
1611460 | Rock Pulp | 0.07 | <0.005 | 2.4 | 25.2 | 2.4 | 45 | 0.3 | 24.1 | 10.5 | 412 | 2.47 | 4.7 | <0.5 | 0.9 | 44 | 0.2 | 0.3 | <0.1 | 63 | 0.88 | 0.063 | 5 | 30 | 0.79 | 101 | 0.138 | <20 | 1.58 | 0.083 | 0.14 | 13.7 | <0.01 | 4.8 | <0.1 | <0.05 | 5 | <0.5 | <0.2
1611461 | Rock | 3.13 | 0.032 | 0.9 | 42.6 | 10 | 306 | 0.4 | 26.3 | 14.6 | 644 | 2.88 | 289.8 | 25.7 | 2.6 | 16 | 1.8 | 4.2 | 0.3 | 65 | 0.73 | 0.036 | 3 | 98 | 1.54 | 184 | 0.182 | <20 | 1.87 | 0.069 | 0.83 | 1 | <0.01 | 5.4 | 0.3 | <0.05 | 5 | <0.5 | <0.2
1611462 | Rock | 3.1 | 0.01 | 0.9 | 30.1 | 8.6 | 103 | 0.2 | 25.2 | 13.7 | 625 | 2.79 | 60.4 | 14.5 | 2.4 | 15 | 0.5 | 3.9 | 0.1 | 64 | 0.8 | 0.031 | 3 | 94 | 1.51 | 183 | 0.189 | <20 | 1.83 | 0.067 | 0.81 | 0.9 | <0.01 | 4.4 | 0.2 | <0.05 | 5 | <0.5 | <0.2
1611463 | Rock | 3.33 | 0.018 | 1 | 21.2 | 12.3 | 235 | 0.2 | 24.2 | 13.6 | 633 | 2.6 | 199.7 | 13.3 | 2.4 | 16 | 0.9 | 4.7 | 0.2 | 56 | 0.82 | 0.033 | 3 | 85 | 1.37 | 140 | 0.179 | <20 | 1.63 | 0.064 | 0.55 | 1 | <0.01 | 4.1 | 0.2 | <0.05 | 5 | <0.5 | <0.2
1611464 | Rock | 2.78 | 0.028 | 0.9 | 30.5 | 21.1 | 533 | 0.5 | 26 | 17.3 | 1018 | 3.27 | 174.7 | 60.2 | 3.1 | 17 | 4 | 7.7 | 1 | 71 | 1.02 | 0.033 | 4 | 101 | 1.78 | 114 | 0.152 | <20 | 2 | 0.039 | 0.44 | 0.8 | <0.01 | 6.8 | 0.2 | <0.05 | 6 | <0.5 | <0.2
1611465 | Rock | 3.37 | <0.005 | 1 | 25.6 | 9.2 | 241 | 0.2 | 23.9 | 13.1 | 582 | 2.52 | 45.4 | 1.9 | 2.9 | 15 | 1 | 1.6 | 0.2 | 59 | 0.78 | 0.03 | 3 | 86 | 1.36 | 173 | 0.163 | <20 | 1.61 | 0.059 | 0.67 | 1.4 | <0.01 | 4.8 | 0.2 | <0.05 | 5 | <0.5 | <0.2
1611466 | Rock | 3.47 | 0.035 | 1.1 | 24.9 | 12.6 | 82 | 1 | 23.8 | 13.3 | 764 | 2.78 | 497.5 | 34.2 | 4.5 | 18 | 0.3 | 4.2 | <0.1 | 66 | 1 | 0.031 | 4 | 97 | 1.51 | 153 | 0.161 | <20 | 1.73 | 0.062 | 0.52 | 1.5 | <0.01 | 5.8 | 0.2 | 0.09 | 5 | 0.7 | <0.2
1611467 | Rock | 2.89 | 0.015 | 1.1 | 24.2 | 20.1 | 158 | 0.2 | 26.4 | 14.6 | 826 | 3.03 | 158.8 | 12.4 | 4.2 | 23 | 0.8 | 2.1 | 0.1 | 72 | 1.34 | 0.031 | 4 | 102 | 1.71 | 125 | 0.152 | <20 | 1.91 | 0.056 | 0.51 | 1 | <0.01 | 7.3 | 0.2 | <0.05 | 6 | 0.7 | <0.2
1611468 | Rock | 3.12 | 0.027 | 0.8 | 28.1 | 18.6 | 750 | 0.6 | 28.8 | 17 | 1613 | 3.84 | 434.2 | 28.8 | 5.2 | 48 | 5.2 | 5.4 | 0.6 | 60 | 2.67 | 0.031 | 12 | 83 | 1.45 | 81 | 0.05 | <20 | 1.52 | 0.024 | 0.43 | 0.5 | <0.01 | 9.6 | 0.2 | 0.26 | 4 | <0.5 | <0.2
1611469 | Rock | 2.86 | 0.005 | 0.9 | 22.8 | 31.8 | 1450 | 0.6 | 32.1 | 16.6 | 1511 | 4.09 | 31.9 | 3.9 | 5.3 | 38 | 10.3 | 1.9 | 1.7 | 81 | 2.38 | 0.031 | 13 | 117 | 1.94 | 111 | 0.053 | <20 | 2.58 | 0.036 | 0.45 | 0.3 | 0.05 | 13.1 | 0.2 | 0.14 | 7 | <0.5 | <0.2
1611470 | Rock | 2.78 | 0.031 | 1.8 | 62.7 | 47.5 | 2050 | 1 | 32 | 16 | 2567 | 5.09 | 580.5 | 30.6 | 5.8 | 23 | 15.6 | 14.2 | 1.7 | 65 | 1.73 | 0.034 | 16 | 94 | 1.53 | 95 | 0.01 | <20 | 2.38 | 0.007 | 0.33 | 0.3 | 0.04 | 9.5 | 0.2 | 0.17 | 6 | 0.7 | <0.2
1611471 | Rock | 2.37 | 0.039 | 2.9 | 50.6 | 54.7 | 3480 | 1.1 | 33.7 | 15.1 | 2804 | 4.76 | 813.8 | 37.4 | 6.8 | 9 | 25.5 | 22.2 | 2 | 61 | 0.17 | 0.033 | 18 | 92 | 1.16 | 128 | 0.003 | <20 | 1.87 | 0.002 | 0.26 | 0.5 | 0.03 | 8.3 | 0.1 | <0.05 | 4 | <0.5 | <0.2
1611472 | Rock | 2.89 | 0.142 | 2.8 | 78.9 | 86 | 2511 | 2.2 | 31.5 | 16.9 | 2971 | 4.78 | 858.2 | 280.8 | 6.5 | 14 | 18.8 | 21.7 | 3.1 | 58 | 0.79 | 0.031 | 16 | 94 | 1.25 | 132 | 0.002 | <20 | 1.88 | <0.001 | 0.23 | 0.5 | 0.04 | 7.3 | 0.1 | 0.07 | 5 | <0.5 | <0.2
1611473 | Rock | 2.76 | 0.007 | 1.7 | 16.7 | 37.9 | 1099 | 0.6 | 29.1 | 12.3 | 2411 | 4.16 | 177.5 | 5.7 | 6.4 | 22 | 8.5 | 3.6 | 1.1 | 72 | 2.29 | 0.031 | 18 | 110 | 1.8 | 69 | 0.003 | <20 | 2.52 | 0.002 | 0.24 | 0.3 | 0.02 | 7.4 | 0.1 | <0.05 | 6 | <0.5 | <0.2
1611474 | Rock | 2.6 | <0.005 | 0.8 | 21.2 | 19.2 | 606 | 0.3 | 30.4 | 15.4 | 1482 | 3.99 | 29.3 | 2 | 5.8 | 32 | 2.7 | 1.3 | 0.6 | 90 | 1.73 | 0.031 | 14 | 129 | 2.24 | 90 | 0.058 | <20 | 2.7 | 0.018 | 0.42 | 0.2 | 0.04 | 11.7 | 0.2 | <0.05 | 8 | <0.5 | <0.2
1611475 | Rock | 2.91 | 0.005 | 0.7 | 21.9 | 14.5 | 920 | 0.3 | 28.9 | 13.7 | 1839 | 4.18 | 12.8 | 2.1 | 5.5 | 47 | 6.7 | 1 | 0.9 | 75 | 2.43 | 0.031 | 14 | 108 | 1.92 | 85 | 0.035 | <20 | 2.52 | 0.009 | 0.4 | 0.2 | 0.04 | 10.8 | 0.2 | 0.09 | 7 | <0.5 | <0.2
1611476 | Rock | 2.78 | 0.007 | 0.9 | 32.3 | 21.4 | 1541 | 0.5 | 26.6 | 12.8 | 1959 | 3.81 | 13.5 | 4.4 | 4.8 | 51 | 14.7 | 0.8 | 1 | 61 | 2.8 | 0.033 | 13 | 99 | 1.66 | 74 | 0.016 | <20 | 2.32 | 0.008 | 0.26 | 0.5 | 0.05 | 8.3 | 0.1 | 0.15 | 6 | <0.5 | <0.2
1611477 | Rock | 2.98 | 0.006 | 0.9 | 43.3 | 17.7 | 827 | 0.6 | 30 | 15 | 1710 | 4.42 | 13.5 | 2 | 4.5 | 41 | 6.2 | 1.1 | 1.4 | 82 | 2.17 | 0.032 | 12 | 118 | 1.97 | 120 | 0.056 | <20 | 2.68 | 0.018 | 0.45 | 0.4 | 0.02 | 10.9 | 0.2 | 0.14 | 7 | <0.5 | <0.2
1611478 | Rock | 2.99 | 0.007 | 1.1 | 35.9 | 15.4 | 527 | 0.3 | 30 | 15.3 | 1268 | 3.86 | 57.5 | 8.4 | 3.3 | 47 | 4.1 | 1.3 | 0.5 | 79 | 1.93 | 0.032 | 8 | 116 | 1.87 | 154 | 0.083 | <20 | 2.38 | 0.023 | 0.52 | 0.5 | <0.01 | 10.2 | 0.2 | 0.11 | 7 | <0.5 | <0.2
1611479 | Rock | 2.65 | 0.02 | 1.1 | 21.5 | 47 | 1255 | 1 | 27 | 16.2 | 1538 | 3.51 | 355.3 | 15.1 | 6.1 | 95 | 10.3 | 2.1 | 3.2 | 49 | 4.15 | 0.031 | 18 | 56 | 1.61 | 591 | 0.007 | <20 | 1.35 | 0.006 | 0.27 | 0.2 | 0.05 | 14.8 | 0.1 | 0.31 | 3 | <0.5 | <0.2
1611480 | Rock Pulp | 0.08 | 0.509 | 7.1 | 279.3 | 15.7 | 49 | 0.6 | 106.8 | 14.8 | 450 | 2.75 | 168.8 | 816.6 | 3.3 | 77 | 0.3 | 1.5 | 0.1 | 63 | 1.73 | 0.034 | 9 | 106 | 1.4 | 124 | 0.102 | <20 | 2.68 | 0.3 | 0.21 | 1.2 | 0.03 | 2.8 | <0.1 | 0.1 | 6 | <0.5 | <0.2
1611481 | Rock | 3.14 | 0.01 | 0.8 | 21.9 | 38.8 | 1975 | 0.4 | 26.6 | 16.3 | 1471 | 3.58 | 71.8 | 4.5 | 6.3 | 75 | 14.2 | 1.6 | 0.8 | 52 | 3.6 | 0.033 | 15 | 57 | 1.54 | 90 | 0.001 | <20 | 1.22 | 0.003 | 0.17 | 0.1 | 0.09 | 15.6 | <0.1 | 0.27 | 3 | <0.5 | <0.2
1611482 | Rock | 3.1 | 0.042 | 1.2 | 103.4 | 177.4 | 5288 | 4 | 31.4 | 20.7 | 2026 | 4.39 | 61.9 | 53.2 | 7.1 | 114 | 43.6 | 1.3 | 5.5 | 79 | 3.76 | 0.033 | 19 | 97 | 1.9 | 72 | 0.03 | <20 | 2.33 | 0.006 | 0.33 | 0.2 | 0.38 | 13 | 0.3 | 0.55 | 7 | <0.5 | <0.2
1611483 | Rock | 3.11 | 0.013 | 1 | 32.6 | 59.1 | 1460 | 0.8 | 27.9 | 16 | 1648 | 4.09 | 10 | 4.8 | 7.2 | 96 | 10.9 | 1.1 | 0.9 | 78 | 2.76 | 0.03 | 18 | 110 | 1.95 | 117 | 0.043 | <20 | 2.47 | 0.01 | 0.42 | 0.2 | 0.24 | 11.6 | 0.2 | 0.24 | 7 | <0.5 | <0.2
1611484 | Rock | 3.26 | 0.006 | 0.9 | 33.6 | 31.6 | 932 | 0.6 | 28.2 | 15 | 1191 | 3.68 | 20.3 | 5.7 | 7.7 | 85 | 7.2 | 2.1 | 0.7 | 61 | 2.48 | 0.031 | 19 | 85 | 1.57 | 989 | 0.035 | <20 | 1.98 | 0.01 | 0.45 | 0.3 | 0.11 | 13.3 | 0.2 | 0.27 | 5 | <0.5 | <0.2
1611485 | Rock | 3.24 | 0.048 | 0.9 | 72 | 105.4 | 968 | 1.3 | 28.8 | 17.7 | 1416 | 4.1 | 19.1 | 88 | 6.8 | 164 | 7.9 | 2.2 | 2.4 | 86 | 3.25 | 0.031 | 17 | 118 | 1.76 | 1805 | 0.038 | <20 | 2.33 | 0.017 | 0.36 | 0.4 | 0.11 | 13.5 | 0.2 | 0.39 | 7 | <0.5 | <0.2
1611486 | Rock | 2.79 | 0.011 | 1.7 | 32.2 | 35.9 | 388 | 0.6 | 25.3 | 15.3 | 1226 | 3.5 | 57.9 | 8.4 | 6.7 | 178 | 2.6 | 2 | 0.7 | 51 | 4.38 | 0.027 | 17 | 67 | 2.13 | 243 | 0.008 | <20 | 1.65 | 0.008 | 0.3 | 0.3 | 0.25 | 12.4 | <0.1 | 0.37 | 5 | <0.5 | <0.2
1611487 | Rock | 2.71 | 0.006 | 1.5 | 92.6 | 8.6 | 74 | 0.2 | 21.8 | 16.9 | 871 | 3.96 | 58.5 | <0.5 | 6.4 | 137 | 0.2 | 2.2 | 0.3 | 50 | 3.39 | 0.025 | 16 | 60 | 2.09 | 68 | 0.014 | <20 | 1.31 | 0.007 | 0.26 | 0.3 | 0.09 | 12.2 | 0.1 | 0.37 | 4 | <0.5 | <0.2
1611488 | Rock | 3.06 | 0.015 | 1.3 | 35.6 | 136.4 | 249 | 1.7 | 20.7 | 12.4 | 1316 | 2.83 | 162.7 | 11.4 | 6 | 103 | 1.9 | 2.6 | 0.3 | 45 | 3.45 | 0.025 | 14 | 45 | 1.47 | 1899 | 0.006 | <20 | 0.9 | 0.005 | 0.26 | 0.4 | 0.23 | 11.6 | 0.1 | 0.22 | 2 | <0.5 | <0.2
1611489 | Rock | 2.94 | <0.005 | 1.5 | 20.8 | 8.6 | 49 | 0.1 | 9.7 | 8.3 | 388 | 1.86 | 12.7 | 1.5 | 9.1 | 88 | 0.2 | 1.3 | 0.2 | 29 | 1.72 | 0.02 | 16 | 25 | 0.8 | 941 | 0.004 | <20 | 0.5 | 0.02 | 0.15 | 0.6 | 0.08 | 7.5 | <0.1 | 0.55 | 2 | <0.5 | <0.2
1611490 | Rock | 2.13 | <0.005 | 1.2 | 20.1 | 8 | 35 | <0.1 | 11.5 | 10.2 | 478 | 2.6 | 10.4 | 2.3 | 8.5 | 80 | 0.1 | 1.4 | 0.2 | 42 | 2.6 | 0.028 | 18 | 25 | 1.13 | 43 | 0.004 | <20 | 0.63 | 0.011 | 0.19 | 0.2 | 0.07 | 12.1 | 0.1 | 0.45 | 2 | <0.5 | <0.2
1611491 | Rock | 2.8 | 0.007 | 1.8 | 20.1 | 10.9 | 40 | 0.2 | 11.3 | 10 | 2209 | 2.93 | 317.7 | 6.9 | 7.5 | 110 | 0.2 | 4.4 | 0.2 | 35 | 5.7 | 0.023 | 16 | 22 | 2.24 | 51 | <0.001 | <20 | 0.39 | 0.005 | 0.11 | 0.2 | 0.07 | 12 | <0.1 | 0.42 | 1 | <0.5 | <0.2
1611492 | Rock | 1.4 | <0.005 | 3.3 | 10.4 | 13 | 45 | 0.1 | 10.8 | 9.6 | 968 | 2.72 | 85.1 | 1.6 | 7.9 | 89 | 0.2 | 2.5 | 0.1 | 44 | 3.98 | 0.025 | 16 | 33 | 1.96 | 70 | 0.027 | <20 | 0.91 | 0.011 | 0.32 | 0.4 | 0.04 | 9.8 | 0.1 | 0.13 | 3 | <0.5 | <0.2
1611493 | Rock | 2.47 | <0.005 | 1.7 | 6.1 | 6.3 | 39 | <0.1 | 13.4 | 11.4 | 585 | 3.19 | 39.3 | 2.4 | 8.7 | 65 | <0.1 | 2.5 | 0.1 | 67 | 1.74 | 0.027 | 19 | 56 | 1.42 | 142 | 0.067 | <20 | 1.63 | 0.023 | 0.59 | 0.7 | 0.02 | 8.3 | 0.2 | 0.07 | 6 | <0.5 | <0.2
1611494 | Rock | 1.46 | 0.005 | 3.8 | 52.2 | 34.7 | 116 | 0.3 | 26.4 | 14 | 744 | 3.32 | 33.2 | 5.1 | 4.5 | 25 | 0.3 | 1.5 | 0.2 | 62 | 1.07 | 0.029 | 7 | 98 | 1.54 | 210 | 0.156 | <20 | 1.9 | 0.04 | 0.61 | 1.2 | 0.01 | 7.1 | 0.3 | 0.05 | 5 | <0.5 | <0.2
1611495 | Rock | 3.71 | <0.005 | 1.1 | 39.3 | 5.1 | 91 | <0.1 | 24.3 | 14.2 | 565 | 2.91 | 4.9 | <0.5 | 3.4 | 14 | 0.1 | 0.5 | <0.1 | 66 | 0.94 | 0.031 | 3 | 102 | 1.57 | 245 | 0.189 | <20 | 1.93 | 0.055 | 0.83 | 1 | <0.01 | 5.8 | 0.3 | <0.05 | 5 | <0.5 | <0.2
1611496 | Rock | 3.09 | 0.018 | 2 | 28 | 787.2 | 307 | 3.7 | 26 | 14.9 | 2549 | 3.34 | 61.6 | 15.1 | 3.9 | 20 | 1.9 | 3.8 | <0.1 | 63 | 1 | 0.032 | 5 | 95 | 1.62 | 249 | 0.178 | <20 | 1.99 | 0.046 | 0.85 | 0.9 | <0.01 | 6.1 | 0.3 | 0.07 | 6 | <0.5 | <0.2
1611497 | Rock | 3.03 | 0.085 | 4.1 | 83.2 | 3036.6 | 1377 | 11.5 | 28.5 | 16.9 | 7934 | 4.47 | 178.1 | 58.8 | 7.5 | 39 | 12.1 | 13.5 | 0.4 | 54 | 2.76 | 0.033 | 15 | 81 | 1.25 | 124 | 0.034 | <20 | 2 | 0.003 | 0.43 | 0.4 | 0.04 | 10.3 | 0.2 | 0.43 | 5 | <0.5 | <0.2
1611498 | Rock | 2.94 | 0.132 | 2.6 | 73.4 | 682.2 | 3407 | 22.3 | 25.9 | 15.5 | 4357 | 5.27 | 168.6 | 126 | 6.4 | 26 | 35 | 9.3 | 0.4 | 50 | 1.95 | 0.03 | 12 | 73 | 1.23 | 112 | 0.043 | <20 | 1.97 | 0.007 | 0.47 | 0.5 | 0.1 | 9.2 | 0.2 | 1.41 | 5 | <0.5 | <0.2
1611499 | Rock | 3.29 | <0.005 | 1 | 37.5 | 45.6 | 348 | 0.4 | 25.3 | 14.3 | 843 | 3.17 | 11.8 | 3.2 | 4.2 | 28 | 1.6 | 1.2 | 0.1 | 70 | 1.47 | 0.033 | 6 | 94 | 1.54 | 250 | 0.171 | <20 | 2.09 | 0.05 | 1 | 0.7 | <0.01 | 8.1 | 0.4 | <0.05 | 6 | <0.5 | <0.2
1611500 | Rock Pulp | 0.08 | <0.005 | 2.3 | 23.7 | 2.5 | 42 | 0.2 | 22.3 | 9.7 | 401 | 2.38 | 4.6 | <0.5 | 0.9 | 40 | 0.2 | 0.2 | <0.1 | 59 | 0.86 | 0.059 | 4 | 31 | 0.79 | 91 | 0.137 | <20 | 1.62 | 0.078 | 0.13 | 13.3 | <0.01 | 4.7 | <0.1 | <0.05 | 5 | <0.5 | <0.2
1611501 | Rock | 3.63 | <0.005 | 1.1 | 24 | 16.3 | 111 | 0.2 | 24.4 | 14.7 | 655 | 2.98 | 5.4 | <0.5 | 3.7 | 28 | 0.3 | 0.6 | <0.1 | 65 | 1.2 | 0.031 | 4 | 90 | 1.52 | 263 | 0.183 | <20 | 1.99 | 0.072 | 1.04 | 0.8 | <0.01 | 6.5 | 0.3 | <0.05 | 6 | <0.5 | <0.2
1611502 | Rock | 3.23 | <0.005 | 0.9 | 23.4 | 13.3 | 71 | 0.1 | 22.9 | 13.4 | 553 | 2.81 | 18.8 | 1.4 | 3.4 | 19 | 0.2 | 2 | <0.1 | 57 | 1.32 | 0.029 | 3 | 84 | 1.52 | 169 | 0.184 | <20 | 1.93 | 0.05 | 0.71 | 1.3 | <0.01 | 4.6 | 0.2 | <0.05 | 6 | <0.5 | <0.2
1611503 | Rock | 3.18 | <0.005 | 1.1 | 18.9 | 11.4 | 54 | <0.1 | 24 | 14.2 | 523 | 2.94 | 4.6 | 0.8 | 3.7 | 19 | 0.1 | 1.2 | <0.1 | 66 | 1.12 | 0.029 | 4 | 94 | 1.59 | 227 | 0.206 | <20 | 2.07 | 0.07 | 0.94 | 1.2 | <0.01 | 5 | 0.3 | <0.05 | 5 | <0.5 | <0.2
1611504 | Rock | 2.85 | <0.005 | 1.1 | 18.7 | 9.8 | 52 | <0.1 | 23.4 | 13.8 | 520 | 2.69 | 1.8 | <0.5 | 3.3 | 18 | <0.1 | 1.1 | <0.1 | 57 | 1.03 | 0.032 | 3 | 87 | 1.45 | 181 | 0.193 | <20 | 1.85 | 0.063 | 0.69 | 1.8 | <0.01 | 4.8 | 0.2 | <0.05 | 5 | <0.5 | <0.2
1611505 | Rock | 2.83 | <0.005 | 1.5 | 21.4 | 11.2 | 58 | 0.1 | 24.9 | 14.7 | 884 | 2.9 | 14.9 | 1.2 | 2.8 | 18 | 0.1 | 0.9 | <0.1 | 61 | 1.32 | 0.028 | 3 | 101 | 1.58 | 112 | 0.176 | <20 | 1.91 | 0.052 | 0.45 | 1.4 | <0.01 | 5.4 | 0.1 | <0.05 | 6 | <0.5 | <0.2
1611506 | Rock | 2.98 | <0.005 | 1.1 | 21.1 | 9.9 | 52 | <0.1 | 24 | 13.8 | 536 | 2.79 | 3.2 | <0.5 | 2.8 | 17 | 0.2 | 0.5 | <0.1 | 60 | 1.15 | 0.031 | 3 | 91 | 1.47 | 178 | 0.182 | <20 | 1.88 | 0.064 | 0.76 | 1.2 | <0.01 | 5.2 | 0.3 | <0.05 | 5 | <0.5 | <0.2
1611507 | Rock | 3.32 | 0.014 | 3.6 | 24.9 | 349.3 | 274 | 1 | 27.2 | 16 | 3992 | 3.51 | 264.4 | 12.8 | 4.5 | 23 | 1.7 | 6.5 | <0.1 | 59 | 1.85 | 0.031 | 9 | 92 | 1.65 | 138 | 0.107 | <20 | 2.1 | 0.026 | 0.46 | 0.8 | 0.02 | 6.5 | 0.2 | 0.06 | 6 | <0.5 | <0.2
1611508 | Rock | 3.35 | 0.016 | 1.7 | 36.8 | 16.7 | 71 | 0.2 | 27.1 | 15.3 | 914 | 3.18 | 157.2 | 15.8 | 3 | 18 | 0.1 | 1.5 | <0.1 | 72 | 1.49 | 0.03 | 3 | 97 | 1.69 | 218 | 0.178 | <20 | 2.1 | 0.046 | 0.85 | 1.3 | <0.01 | 6.6 | 0.3 | 0.07 | 6 | <0.5 | <0.2
1611509 | Rock | 3.35 | 0.02 | 1.5 | 451.9 | 268.9 | 173 | 4.3 | 27.6 | 17.4 | 2929 | 3.83 | 135 | 20.2 | 4 | 23 | 1 | 5.5 | 0.3 | 67 | 1.82 | 0.029 | 7 | 101 | 1.84 | 232 | 0.146 | <20 | 2.44 | 0.032 | 0.83 | 0.8 | 0.01 | 6 | 0.3 | 0.26 | 6 | <0.5 | <0.2
1611510 | Rock | 3.46 | 0.081 | 1.6 | 5721 | 19 | 128 | 9.5 | 31.4 | 21.4 | 854 | 4.04 | 84.5 | 40.6 | 3.9 | 45 | 2 | 6 | 3.7 | 72 | 2.23 | 0.03 | 6 | 96 | 1.55 | 218 | 0.169 | <20 | 2.09 | 0.042 | 0.81 | 1.3 | 0.02 | 7.6 | 0.4 | 0.81 | 6 | 4.3 | <0.2
1611511 | Rock | 3.27 | 0.025 | 1.5 | 1346 | 7.5 | 86 | 2.1 | 27.8 | 18.4 | 711 | 3.56 | 162.7 | 24.7 | 3.6 | 20 | 0.5 | 1.2 | 0.8 | 83 | 1.6 | 0.031 | 5 | 114 | 1.74 | 340 | 0.211 | <20 | 2.26 | 0.05 | 1.32 | 1.4 | <0.01 | 7.2 | 0.6 | 0.22 | 7 | 1.3 | <0.2
1611512 | Rock | 3.3 | 0.015 | 1.3 | 147 | 5.4 | 49 | 0.3 | 22.7 | 13.7 | 474 | 2.71 | 104.7 | 15.3 | 3.3 | 17 | 0.1 | 1 | <0.1 | 59 | 1.08 | 0.03 | 3 | 90 | 1.41 | 193 | 0.189 | <20 | 1.85 | 0.058 | 0.82 | 1.9 | <0.01 | 4.4 | 0.3 | <0.05 | 5 | <0.5 | <0.2
1611513 | Rock | 3.29 | 0.032 | 1.2 | 64.3 | 13.4 | 77 | 1.1 | 24.7 | 14.6 | 593 | 2.95 | 257 | 28.8 | 3.4 | 17 | 0.3 | 5.6 | <0.1 | 64 | 1.1 | 0.029 | 4 | 95 | 1.52 | 263 | 0.194 | <20 | 1.96 | 0.075 | 1.03 | 2.2 | <0.01 | 5.3 | 0.4 | 0.08 | 6 | <0.5 | <0.2
1611514 | Rock | 3.5 | 0.037 | 1.6 | 55 | 11.4 | 53 | 0.2 | 23.3 | 14.5 | 582 | 2.89 | 217.5 | 34.2 | 4 | 15 | 0.1 | 1.6 | <0.1 | 68 | 1.06 | 0.031 | 4 | 95 | 1.52 | 222 | 0.19 | <20 | 1.88 | 0.064 | 0.88 | 2.3 | <0.01 | 5.3 | 0.3 | 0.06 | 6 | <0.5 | <0.2
1611515 | Rock | 3.08 | 0.029 | 1.3 | 36.9 | 5.4 | 52 | 0.2 | 24.5 | 14.6 | 628 | 3.04 | 248.1 | 26.1 | 3.3 | 14 | <0.1 | 1.1 | <0.1 | 73 | 1.16 | 0.03 | 4 | 102 | 1.64 | 227 | 0.178 | <20 | 1.99 | 0.059 | 0.83 | 1.9 | <0.01 | 6.3 | 0.3 | 0.08 | 6 | <0.5 | <0.2
1611516 | Rock | 3.51 | 0.01 | 1.5 | 43 | 108.6 | 265 | 0.6 | 25.9 | 15.7 | 1890 | 3.33 | 117.3 | 12.2 | 5.2 | 21 | 2.5 | 1.6 | <0.1 | 73 | 1.8 | 0.031 | 9 | 94 | 1.66 | 175 | 0.123 | <20 | 2.19 | 0.037 | 0.74 | 1 | 0.01 | 7.6 | 0.3 | 0.11 | 6 | <0.5 | <0.2
1611517 | Rock | 3.9 | 0.015 | 2.1 | 32.4 | 6.9 | 49 | 0.1 | 23.2 | 14.3 | 560 | 2.82 | 120.8 | 12.7 | 3.2 | 20 | 0.1 | 0.8 | <0.1 | 63 | 1.07 | 0.029 | 4 | 94 | 1.5 | 253 | 0.197 | <20 | 1.92 | 0.065 | 0.99 | 2.1 | <0.01 | 5.9 | 0.3 | 0.05 | 6 | <0.5 | <0.2
1611518 | Rock | 3.53 | 0.027 | 2.2 | 44.9 | 7.9 | 101 | 0.4 | 26.7 | 15.8 | 863 | 3.16 | 288.6 | 28.1 | 4 | 24 | 0.2 | 2.2 | <0.1 | 74 | 1.67 | 0.032 | 6 | 101 | 1.6 | 193 | 0.165 | <20 | 2.05 | 0.067 | 0.79 | 1.7 | <0.01 | 7.8 | 0.3 | 0.1 | 6 | <0.5 | <0.2
1611519 | Rock | 3.23 | 0.013 | 1.7 | 32.1 | 7 | 60 | 0.2 | 26.9 | 16.2 | 731 | 3.03 | 117.5 | 14.6 | 3 | 26 | <0.1 | 1.1 | <0.1 | 61 | 1.25 | 0.03 | 4 | 86 | 1.57 | 195 | 0.155 | <20 | 1.91 | 0.055 | 0.79 | 1.5 | 0.01 | 7 | 0.3 | 0.06 | 5 | <0.5 | <0.2
1611520 | Rock Pulp | 0.09 | 5.116 | 8.3 | 200 | 24.6 | 79 | 0.8 | 14.5 | 11.3 | 603 | 4.25 | 11.6 | 4950.3 | 3 | 76 | 0.1 | 4.5 | 0.5 | 111 | 0.98 | 0.06 | 8 | 20 | 0.89 | 137 | 0.156 | <20 | 1.83 | 0.185 | 0.24 | 5.5 | 0.17 | 3.5 | <0.1 | <0.05 | 5 | <0.5 | <0.2
1611521 | Rock | 3.71 | 0.069 | 1.4 | 24.1 | 15.8 | 56 | 0.3 | 25.2 | 16.1 | 918 | 3.34 | 649.4 | 76.4 | 4.5 | 38 | <0.1 | 4.3 | <0.1 | 58 | 2.29 | 0.03 | 10 | 85 | 1.59 | 97 | 0.09 | <20 | 1.82 | 0.03 | 0.37 | 1 | <0.01 | 8.1 | 0.1 | 0.1 | 5 | <0.5 | <0.2
1611522 | Rock | 3.61 | 0.019 | 1.7 | 22.6 | 9.3 | 68 | 0.3 | 26.3 | 17.1 | 1260 | 3.49 | 189.9 | 20.2 | 6.1 | 51 | <0.1 | 2.4 | <0.1 | 60 | 2.98 | 0.031 | 12 | 91 | 1.86 | 90 | 0.043 | <20 | 1.78 | 0.023 | 0.26 | 0.5 | <0.01 | 10.8 | 0.2 | 0.17 | 6 | <0.5 | <0.2
1611523 | Rock | 3.22 | 0.023 | 1.6 | 50.3 | 36.1 | 69 | 0.4 | 25.7 | 16 | 717 | 3.43 | 235.3 | 22.6 | 5.8 | 49 | 0.2 | 2.7 | 0.2 | 70 | 2.7 | 0.03 | 11 | 111 | 1.74 | 152 | 0.088 | <20 | 2.14 | 0.041 | 0.64 | 0.6 | <0.01 | 10 | 0.3 | 0.1 | 7 | <0.5 | <0.2
1611524 | Rock | 3.36 | 0.038 | 1.4 | 97.5 | 14.8 | 88 | 0.5 | 25.9 | 16.6 | 964 | 3.79 | 383.3 | 36 | 8.6 | 62 | <0.1 | 1.7 | 0.2 | 62 | 2.74 | 0.031 | 21 | 86 | 1.78 | 183 | 0.048 | <20 | 2.03 | 0.009 | 0.46 | 0.3 | <0.01 | 12.7 | 0.2 | 0.13 | 6 | <0.5 | <0.2
1611525 | Rock | 3.49 | 0.042 | 1.5 | 845.3 | 13.9 | 157 | 3 | 26.8 | 16.3 | 908 | 4.63 | 408.7 | 45.4 | 7.6 | 42 | 0.3 | 5.5 | 3.4 | 88 | 1.59 | 0.029 | 19 | 108 | 1.82 | 492 | 0.162 | <20 | 2.94 | 0.061 | 1.53 | 0.7 | <0.01 | 12.8 | 0.8 | 0.18 | 8 | 0.8 | <0.2
1611526 | Rock | 3.56 | 0.047 | 1.9 | 243 | 11 | 98 | 1.3 | 24.6 | 15.4 | 790 | 3.74 | 487.7 | 54.8 | 5.6 | 23 | 0.2 | 3.1 | 1.2 | 79 | 1.11 | 0.029 | 9 | 97 | 1.6 | 495 | 0.161 | <20 | 2.39 | 0.055 | 1.24 | 1.3 | <0.01 | 8.3 | 0.5 | 0.15 | 7 | <0.5 | <0.2
1611527 | Rock | 3.71 | 0.112 | 1.7 | 68.5 | 128.9 | 224 | 0.5 | 25.8 | 16.8 | 888 | 3.62 | 419.7 | 84 | 5.3 | 34 | 1 | 2.7 | 0.3 | 75 | 1.66 | 0.03 | 7 | 100 | 1.78 | 372 | 0.163 | <20 | 2.52 | 0.058 | 1.17 | 0.9 | <0.01 | 7.8 | 0.5 | 0.1 | 7 | <0.5 | <0.2
1611528 | Rock | 3.63 | 0.064 | 1.7 | 628.6 | 17.1 | 113 | 2.4 | 25.3 | 16.5 | 906 | 4.06 | 648.5 | 100.2 | 6.4 | 21 | 0.3 | 3.7 | 1 | 82 | 1.47 | 0.026 | 9 | 103 | 1.86 | 355 | 0.151 | <20 | 2.48 | 0.047 | 0.99 | 1.3 | <0.01 | 9.1 | 0.4 | 0.23 | 8 | 0.7 | <0.2
1611529 | Rock | 3.68 | 0.06 | 2 | 248.5 | 20 | 104 | 1.6 | 25.8 | 16.3 | 837 | 3.69 | 587.4 | 68.5 | 5.3 | 19 | 0.4 | 3.5 | 0.3 | 84 | 1.7 | 0.03 | 9 | 109 | 1.79 | 416 | 0.148 | <20 | 2.25 | 0.043 | 1.07 | 1 | <0.01 | 9.6 | 0.4 | 0.18 | 7 | <0.5 | <0.2
1611530 | Rock | 2.56 | 0.069 | 2.4 | 49.1 | 20.4 | 83 | 1.3 | 25.7 | 15.5 | 977 | 3.51 | 863.3 | 76.3 | 5.3 | 31 | 0.2 | 7.7 | 0.2 | 55 | 2.09 | 0.027 | 10 | 87 | 1.58 | 160 | 0.087 | <20 | 1.88 | 0.026 | 0.62 | 1.3 | <0.01 | 6.3 | 0.3 | 0.26 | 5 | <0.5 | <0.2
1611531 | Rock | 1.94 | 0.078 | 1.6 | 40.8 | 26.9 | 253 | 0.7 | 32.5 | 18 | 1320 | 3.95 | 934.3 | 86.2 | 7.7 | 11 | 1.4 | 9.7 | 0.2 | 59 | 0.41 | 0.032 | 17 | 82 | 1.05 | 172 | 0.068 | <20 | 1.74 | 0.009 | 0.48 | 0.9 | 0.02 | 12.1 | 0.3 | <0.05 | 5 | <0.5 | <0.2
1611532 | Rock | 2.58 | 0.078 | 1 | 241.7 | 26.5 | 259 | 1.9 | 27.6 | 17.7 | 1393 | 4.01 | 674 | 89.3 | 6.5 | 20 | 1.2 | 26.6 | 0.3 | 73 | 0.9 | 0.026 | 12 | 104 | 1.83 | 260 | 0.116 | <20 | 2.4 | 0.024 | 0.83 | 0.5 | 0.02 | 8.9 | 0.4 | <0.05 | 6 | <0.5 | <0.2
1611533 | Rock | 3.72 | 0.29 | 1 | 114.2 | 80.9 | 202 | 3 | 27.4 | 16.5 | 1033 | 3.7 | 1815.5 | 277.8 | 6.5 | 19 | 1.1 | 53.2 | 0.2 | 66 | 1.39 | 0.031 | 11 | 100 | 1.56 | 187 | 0.099 | <20 | 1.96 | 0.024 | 0.61 | 0.4 | <0.01 | 8.7 | 0.3 | 0.13 | 6 | <0.5 | <0.2
Pulp Duplicates
1611449 | Rock | 2.25 | 0.02 | 1.4 | 36.3 | 47.4 | 409 | 0.4 | 30.6 | 17.2 | 1009 | 3.36 | 299.6 | 18.9 | 5.5 | 14 | 1.6 | 14.5 | 0.2 | 57 | 0.46 | 0.03 | 12 | 74 | 0.87 | 564 | 0.065 | <20 | 1.59 | 0.03 | 0.61 | 0.9 | 0.02 | 11.9 | 0.6 | <0.05 | 4 | <0.5 | <0.2
1611449 | REP |  |  | 1.5 | 37.8 | 48.2 | 410 | 0.4 | 30.7 | 17.5 | 1032 | 3.4 | 296.9 | 17.3 | 5.5 | 14 | 2 | 15 | 0.2 | 56 | 0.47 | 0.031 | 12 | 77 | 0.89 | 579 | 0.068 | <20 | 1.62 | 0.031 | 0.62 | 0.9 | 0.02 | 12.3 | 0.7 | <0.05 | 4 | <0.5 | <0.2
1611490 | Rock | 2.13 | <0.005 | 1.2 | 20.1 | 8 | 35 | <0.1 | 11.5 | 10.2 | 478 | 2.6 | 10.4 | 2.3 | 8.5 | 80 | 0.1 | 1.4 | 0.2 | 42 | 2.6 | 0.028 | 18 | 25 | 1.13 | 43 | 0.004 | <20 | 0.63 | 0.011 | 0.19 | 0.2 | 0.07 | 12.1 | 0.1 | 0.45 | 2 | <0.5 | <0.2
1611490 | REP |  | <0.005
1611508 | Rock | 3.35 | 0.016 | 1.7 | 36.8 | 16.7 | 71 | 0.2 | 27.1 | 15.3 | 914 | 3.18 | 157.2 | 15.8 | 3 | 18 | 0.1 | 1.5 | <0.1 | 72 | 1.49 | 0.03 | 3 | 97 | 1.69 | 218 | 0.178 | <20 | 2.1 | 0.046 | 0.85 | 1.3 | <0.01 | 6.6 | 0.3 | 0.07 | 6 | <0.5 | <0.2
1611508 | REP |  | 0.017
1611482 | Rock | 3.1 | 0.042 | 1.2 | 103.4 | 177.4 | 5288 | 4 | 31.4 | 20.7 | 2026 | 4.39 | 61.9 | 53.2 | 7.1 | 114 | 43.6 | 1.3 | 5.5 | 79 | 3.76 | 0.033 | 19 | 97 | 1.9 | 72 | 0.03 | <20 | 2.33 | 0.006 | 0.33 | 0.2 | 0.38 | 13 | 0.3 | 0.55 | 7 | <0.5 | <0.2
1611482 | REP |  |  | 1 | 99.5 | 172 | 5262 | 3.7 | 29.4 | 20.4 | 2061 | 4.39 | 60.3 | 60.5 | 7 | 109 | 42.6 | 1.5 | 5 | 79 | 3.75 | 0.031 | 18 | 98 | 1.89 | 70 | 0.03 | <20 | 2.36 | 0.008 | 0.33 | 0.2 | 0.38 | 13.5 | 0.2 | 0.57 | 6 | 0.6 | <0.2
1611515 | Rock | 3.08 | 0.029 | 1.3 | 36.9 | 5.4 | 52 | 0.2 | 24.5 | 14.6 | 628 | 3.04 | 248.1 | 26.1 | 3.3 | 14 | <0.1 | 1.1 | <0.1 | 73 | 1.16 | 0.03 | 4 | 102 | 1.64 | 227 | 0.178 | <20 | 1.99 | 0.059 | 0.83 | 1.9 | <0.01 | 6.3 | 0.3 | 0.08 | 6 | <0.5 | <0.2
1611515 | REP |  |  | 1.5 | 36.4 | 5.5 | 55 | 0.2 | 25.7 | 15.5 | 647 | 3.28 | 261.8 | 24.6 | 3.8 | 18 | <0.1 | 0.9 | <0.1 | 81 | 1.26 | 0.033 | 6 | 111 | 1.75 | 238 | 0.191 | <20 | 2.19 | 0.069 | 0.88 | 2.1 | <0.01 | 7 | 0.3 | 0.09 | 7 | <0.5 | <0.2
Preparation Duplicates
1611482 | Rock | 3.1 | 0.042 | 1.2 | 103.4 | 177.4 | 5288 | 4 | 31.4 | 20.7 | 2026 | 4.39 | 61.9 | 53.2 | 7.1 | 114 | 43.6 | 1.3 | 5.5 | 79 | 3.76 | 0.033 | 19 | 97 | 1.9 | 72 | 0.03 | <20 | 2.33 | 0.006 | 0.33 | 0.2 | 0.38 | 13 | 0.3 | 0.55 | 7 | <0.5 | <0.2
1611482 | DUP |  | 0.023 | 1.1 | 102.9 | 168.9 | 5277 | 3.8 | 30.4 | 20.5 | 2063 | 4.4 | 58.5 | 23.1 | 6.9 | 110 | 43.9 | 1.3 | 5.2 | 79 | 3.7 | 0.03 | 18 | 101 | 1.89 | 69 | 0.03 | <20 | 2.36 | 0.006 | 0.33 | 0.3 | 0.35 | 12.9 | 0.2 | 0.56 | 7 | <0.5 | <0.2
1611516 | Rock | 3.51 | 0.01 | 1.5 | 43 | 108.6 | 265 | 0.6 | 25.9 | 15.7 | 1890 | 3.33 | 117.3 | 12.2 | 5.2 | 21 | 2.5 | 1.6 | <0.1 | 73 | 1.8 | 0.031 | 9 | 94 | 1.66 | 175 | 0.123 | <20 | 2.19 | 0.037 | 0.74 | 1 | 0.01 | 7.6 | 0.3 | 0.11 | 6 | <0.5 | <0.2
1611516 | DUP |  | 0.011 | 1.7 | 44.8 | 103.8 | 272 | 0.6 | 27.5 | 16.2 | 1939 | 3.41 | 123.7 | 11.1 | 5.3 | 22 | 2.4 | 1.5 | <0.1 | 74 | 1.86 | 0.03 | 9 | 102 | 1.7 | 177 | 0.121 | <20 | 2.24 | 0.038 | 0.75 | 1 | 0.02 | 8.1 | 0.3 | 0.11 | 6 | <0.5 | <0.2
Reference Materials
STD OREAS45EA | STD |  |  | 1.5 | 733.7 | 14.6 | 32 | 0.3 | 422.1 | 54.3 | 434 | 24.31 | 11.8 | 57 | 11.1 | 4 | <0.1 | 0.4 | 0.3 | 326 | 0.03 | 0.03 | 8 | 839 | 0.1 | 149 | 0.105 | <20 | 3.44 | 0.026 | 0.06 | <0.1 | <0.01 | 81.8 | <0.1 | <0.05 | 13 | 1.4 | <0.2
STD DS11 | STD |  |  | 13.9 | 151.8 | 147.9 | 342 | 1.9 | 78.1 | 13.5 | 1034 | 3.09 | 42.8 | 48.4 | 8.3 | 74 | 2.3 | 9.7 | 13.4 | 49 | 1.06 | 0.066 | 19 | 61 | 0.85 | 428 | 0.097 | <20 | 1.13 | 0.071 | 0.39 | 2.8 | 0.28 | 3.1 | 5.2 | 0.27 | 5 | 3 | 4.6
STD OXN117 | STD |  | 7.448
STD OXC145 | STD |  | 0.205
STD OXH122 | STD |  | 1.233
STD OXN117 | STD |  | 7.652
STD OXC145 | STD |  | 0.208
STD OXH122 | STD |  | 1.246
STD OREAS45EA | STD |  |  | 1.4 | 704.7 | 14.8 | 30 | 0.3 | 394.6 | 50 | 402 | 20.56 | 10.9 | 58.2 | 11 | 4 | <0.1 | 0.3 | 0.4 | 298 | 0.03 | 0.03 | 7 | 839 | 0.1 | 142 | 0.105 | <20 | 3.23 | 0.015 | 0.05 | <0.1 | 0.02 | 78.1 | 0.2 | <0.05 | 13 | 1.1 | <0.2
STD DS11 | STD |  |  | 15 | 154.1 | 143.2 | 331 | 1.7 | 76.9 | 13.8 | 1054 | 3.05 | 42.9 | 59.7 | 7.9 | 68 | 2.2 | 7.5 | 12 | 48 | 1.05 | 0.071 | 18 | 59 | 0.84 | 427 | 0.096 | <20 | 1.13 | 0.07 | 0.4 | 3.1 | 0.29 | 3 | 5 | 0.29 | 5 | 2.4 | 4.7
STD OREAS45EA | STD |  |  | 1.6 | 720.5 | 14.8 | 31 | 0.3 | 404.9 | 52.6 | 407 | 21.02 | 11.1 | 50.4 | 10.9 | 4 | <0.1 | 0.3 | 0.4 | 301 | 0.03 | 0.028 | 7 | 826 | 0.09 | 146 | 0.104 | <20 | 3.35 | 0.014 | 0.05 | <0.1 | 0.02 | 78.6 | 0.2 | <0.05 | 12 | 0.9 | <0.2
STD DS11 | STD |  |  | 14 | 150.4 | 145.6 | 335 | 1.8 | 77 | 13.5 | 1009 | 2.98 | 45.9 | 323.6 | 8.1 | 67 | 2.4 | 7.8 | 12 | 46 | 1.01 | 0.069 | 18 | 59 | 0.82 | 416 | 0.091 | <20 | 1.09 | 0.065 | 0.39 | 2.6 | 0.25 | 3 | 5.2 | 0.28 | 5 | 1.7 | 4.3
BLK | BLK |  |  | <0.1 | <0.1 | <0.1 | <1 | <0.1 | <0.1 | <0.1 | <1 | <0.01 | <0.5 | <0.5 | <0.1 | <1 | <0.1 | <0.1 | <0.1 | <2 | <0.01 | <0.001 | <1 | <1 | <0.01 | <1 | <0.001 | <20 | <0.01 | <0.001 | <0.01 | <0.1 | <0.01 | <0.1 | <0.1 | <0.05 | <1 | <0.5 | <0.2
BLK | BLK |  | <0.005
BLK | BLK |  | <0.005
BLK | BLK |  | <0.005
BLK | BLK |  | <0.005
BLK | BLK |  |  | <0.1 | <0.1 | <0.1 | <1 | <0.1 | <0.1 | <0.1 | <1 | <0.01 | <0.5 | <0.5 | <0.1 | <1 | <0.1 | <0.1 | <0.1 | <2 | <0.01 | <0.001 | <1 | <1 | <0.01 | <1 | <0.001 | <20 | <0.01 | <0.001 | <0.01 | <0.1 | <0.01 | <0.1 | <0.1 | <0.05 | <1 | <0.5 | <0.2
BLK | BLK |  |  | <0.1 | <0.1 | <0.1 | <1 | <0.1 | <0.1 | <0.1 | <1 | <0.01 | <0.5 | <0.5 | <0.1 | <1 | <0.1 | <0.1 | <0.1 | <2 | <0.01 | <0.001 | <1 | <1 | <0.01 | <1 | <0.001 | <20 | <0.01 | <0.001 | <0.01 | <0.1 | <0.01 | <0.1 | <0.1 | <0.05 | <1 | <0.5 | <0.2
Prep Wash
ROCK-WHI | Prep Blank |  | <0.005 | 0.8 | 5.5 | 5 | 37 | <0.1 | 1.1 | 4.2 | 564 | 1.91 | 0.9 | 1.3 | 2.5 | 25 | <0.1 | <0.1 | <0.1 | 27 | 0.67 | 0.044 | 6 | 3 | 0.49 | 88 | 0.097 | <20 | 0.94 | 0.087 | 0.1 | <0.1 | <0.01 | 3.2 | <0.1 | <0.05 | 4 | <0.5 | <0.2
ROCK-WHI | Prep Blank |  | <0.005 | 0.7 | 3.4 | 2.2 | 39 | <0.1 | 1.2 | 4.1 | 588 | 1.92 | 0.8 | 0.8 | 2.7 | 26 | <0.1 | <0.1 | <0.1 | 24 | 0.56 | 0.042 | 6 | 3 | 0.53 | 119 | 0.094 | <20 | 0.96 | 0.092 | 0.1 | <0.1 | <0.01 | 3 | <0.1 | 0.06 | 4 | <0.5 | <0.2

## WHI17000367_processed
sample_id | project_id | client_id | wgt_kg_wght | au_ppm_fa430 | mo_ppm_aq200 | cu_ppm_aq200 | pb_ppm_aq200 | zn_ppm_aq200 | ag_ppm_aq200 | ni_ppm_aq200 | co_ppm_aq200 | mn_ppm_aq200 | fe_pct_aq200 | as_ppm_aq200 | au_ppb_aq200 | th_ppm_aq200 | sr_ppm_aq200 | cd_ppm_aq200 | sb_ppm_aq200 | bi_ppm_aq200 | v_ppm_aq200 | ca_pct_aq200 | p_pct_aq200 | la_ppm_aq200 | cr_ppm_aq200 | mg_pct_aq200 | ba_ppm_aq200 | ti_pct_aq200 | b_ppm_aq200 | al_pct_aq200 | na_pct_aq200 | k_pct_aq200 | w_ppm_aq200 | hg_ppm_aq200 | sc_ppm_aq200 | tl_ppm_aq200 | s_pct_aq200 | ga_ppm_aq200 | se_ppm_aq200 | te_ppm_aq200 | sample_type | job_number | file_created_date | shipment_received_date | shipment_id
1611449 | NOL | White Gold Corp. | 2.25 | 0.02 | 1.4 | 36.3 | 47.4 | 409 | 0.4 | 30.6 | 17.2 | 1009 | 3.36 | 299.6 | 18.9 | 5.5 | 14 | 1.6 | 14.5 | 0.2 | 57 | 0.46 | 0.03 | 12 | 74 | 0.87 | 564 | 0.065 | 10 | 1.59 | 0.03 | 0.61 | 0.9 | 0.02 | 11.9 | 0.6 | 0.025 | 4 | 0.25 | 0.1 | Rock | WHI17000367 | 2017-08-18 | 2017-07-25 | NOL-20170724-001-RAB
1611450 | NOL | White Gold Corp. | 3.11 | 0.023 | 1.2 | 35.4 | 99.9 | 244 | 0.3 | 27.5 | 16 | 593 | 3.08 | 17.3 | 65.8 | 2.7 | 15 | 1.1 | 1.8 | 0.3 | 73 | 0.79 | 0.032 | 3 | 100 | 1.62 | 257 | 0.182 | 10 | 1.9 | 0.066 | 1.08 | 0.9 | 0.005 | 5.9 | 0.4 | 0.025 | 5 | 0.25 | 0.1 | Rock | WHI17000367 | 2017-08-18 | 2017-07-25 | NOL-20170724-001-RAB
1611451 | NOL | White Gold Corp. | 3.52 | 0.009 | 0.5 | 22.7 | 53.9 | 148 | 0.2 | 25.4 | 14.7 | 603 | 2.87 | 109.9 | 4.5 | 2.6 | 15 | 0.5 | 2.9 | 0.1 | 66 | 0.82 | 0.033 | 3 | 90 | 1.53 | 223 | 0.17 | 10 | 1.86 | 0.064 | 0.97 | 0.8 | 0.005 | 5.5 | 0.4 | 0.025 | 5 | 0.25 | 0.1 | Rock | WHI17000367 | 2017-08-18 | 2017-07-25 | NOL-20170724-001-RAB
1611452 | NOL | White Gold Corp. | 3.15 | 0.011 | 0.7 | 27.2 | 21.8 | 145 | 0.3 | 25.7 | 14.7 | 565 | 2.82 | 124.4 | 11.5 | 2.4 | 17 | 0.7 | 6 | 0.4 | 64 | 0.73 | 0.033 | 3 | 89 | 1.48 | 226 | 0.187 | 10 | 1.82 | 0.073 | 0.96 | 1 | 0.005 | 5.1 | 0.3 | 0.025 | 5 | 0.25 | 0.1 | Rock | WHI17000367 | 2017-08-18 | 2017-07-25 | NOL-20170724-001-RAB
1611453 | NOL | White Gold Corp. | 3.5 | 0.027 | 0.8 | 34.3 | 24 | 140 | 0.3 | 25.3 | 13.9 | 576 | 2.75 | 460.1 | 24.3 | 2.7 | 12 | 0.6 | 15.9 | 0.1 | 67 | 0.55 | 0.029 | 3 | 92 | 1.4 | 217 | 0.177 | 10 | 1.72 | 0.068 | 0.97 | 1 | 0.005 | 5.5 | 0.3 | 0.025 | 5 | 0.25 | 0.1 | Rock | WHI17000367 | 2017-08-18 | 2017-07-25 | NOL-20170724-001-RAB
1611454 | NOL | White Gold Corp. | 3.37 | 0.0025 | 0.7 | 37 | 7.6 | 84 | 0.1 | 23.7 | 13.1 | 456 | 2.6 | 12.7 | 1.8 | 2.6 | 14 | 0.3 | 6.7 | 0.05 | 64 | 0.78 | 0.034 | 3 | 92 | 1.33 | 206 | 0.177 | 10 | 1.64 | 0.077 | 0.88 | 1.1 | 0.005 | 5.4 | 0.3 | 0.025 | 5 | 0.25 | 0.1 | Rock | WHI17000367 | 2017-08-18 | 2017-07-25 | NOL-20170724-001-RAB
1611455 | NOL | White Gold Corp. | 3.61 | 0.008 | 0.7 | 30.7 | 10.4 | 166 | 0.3 | 24.3 | 13.8 | 523 | 2.71 | 93.3 | 6.5 | 2.4 | 13 | 1 | 3.3 | 0.2 | 64 | 0.7 | 0.031 | 3 | 90 | 1.38 | 205 | 0.181 | 10 | 1.67 | 0.081 | 0.9 | 0.8 | 0.005 | 5.6 | 0.3 | 0.025 | 5 | 0.25 | 0.1 | Rock | WHI17000367 | 2017-08-18 | 2017-07-25 | NOL-20170724-001-RAB
1611456 | NOL | White Gold Corp. | 3.64 | 0.008 | 0.7 | 25.3 | 12.6 | 159 | 0.2 | 27.5 | 15 | 636 | 2.96 | 109.4 | 5.9 | 2.5 | 15 | 1 | 2.1 | 0.1 | 69 | 0.89 | 0.034 | 4 | 96 | 1.5 | 237 | 0.18 | 10 | 1.89 | 0.071 | 1.03 | 0.6 | 0.005 | 5.8 | 0.3 | 0.025 | 5 | 0.25 | 0.1 | Rock | WHI17000367 | 2017-08-18 | 2017-07-25 | NOL-20170724-001-RAB
1611457 | NOL | White Gold Corp. | 3.47 | 0.007 | 0.9 | 46.3 | 44.4 | 463 | 0.5 | 29.1 | 15.3 | 868 | 3.06 | 51.9 | 2.7 | 2.7 | 15 | 1.8 | 3.6 | 0.8 | 70 | 0.74 | 0.032 | 3 | 110 | 1.62 | 196 | 0.171 | 10 | 2.02 | 0.064 | 0.92 | 0.7 | 0.005 | 6.2 | 0.3 | 0.025 | 5 | 0.25 | 0.1 | Rock | WHI17000367 | 2017-08-18 | 2017-07-25 | NOL-20170724-001-RAB
1611458 | NOL | White Gold Corp. | 3.53 | 0.049 | 1 | 44.2 | 18.5 | 157 | 1.4 | 25.7 | 14.1 | 591 | 2.83 | 291.5 | 46.3 | 2.5 | 17 | 0.8 | 4.2 | 0.3 | 65 | 0.72 | 0.033 | 3 | 94 | 1.48 | 199 | 0.185 | 10 | 1.89 | 0.082 | 0.94 | 0.8 | 0.005 | 4.7 | 0.3 | 0.025 | 5 | 0.25 | 0.1 | Rock | WHI17000367 | 2017-08-18 | 2017-07-25 | NOL-20170724-001-RAB
1611459 | NOL | White Gold Corp. | 3.06 | 0.018 | 0.8 | 35.8 | 8.5 | 187 | 0.2 | 25.4 | 14 | 588 | 2.87 | 51.4 | 4.3 | 2.7 | 15 | 1.1 | 4 | 0.5 | 66 | 0.64 | 0.032 | 3 | 94 | 1.57 | 217 | 0.194 | 10 | 1.98 | 0.075 | 1.02 | 1.1 | 0.005 | 4.4 | 0.3 | 0.025 | 5 | 0.25 | 0.1 | Rock | WHI17000367 | 2017-08-18 | 2017-07-25 | NOL-20170724-001-RAB
1611460 | NOL | White Gold Corp. | 0.07 | 0.0025 | 2.4 | 25.2 | 2.4 | 45 | 0.3 | 24.1 | 10.5 | 412 | 2.47 | 4.7 | 0.25 | 0.9 | 44 | 0.2 | 0.3 | 0.05 | 63 | 0.88 | 0.063 | 5 | 30 | 0.79 | 101 | 0.138 | 10 | 1.58 | 0.083 | 0.14 | 13.7 | 0.005 | 4.8 | 0.05 | 0.025 | 5 | 0.25 | 0.1 | Rock Pulp | WHI17000367 | 2017-08-18 | 2017-07-25 | NOL-20170724-001-RAB
1611461 | NOL | White Gold Corp. | 3.13 | 0.032 | 0.9 | 42.6 | 10 | 306 | 0.4 | 26.3 | 14.6 | 644 | 2.88 | 289.8 | 25.7 | 2.6 | 16 | 1.8 | 4.2 | 0.3 | 65 | 0.73 | 0.036 | 3 | 98 | 1.54 | 184 | 0.182 | 10 | 1.87 | 0.069 | 0.83 | 1 | 0.005 | 5.4 | 0.3 | 0.025 | 5 | 0.25 | 0.1 | Rock | WHI17000367 | 2017-08-18 | 2017-07-25 | NOL-20170724-001-RAB
1611462 | NOL | White Gold Corp. | 3.1 | 0.01 | 0.9 | 30.1 | 8.6 | 103 | 0.2 | 25.2 | 13.7 | 625 | 2.79 | 60.4 | 14.5 | 2.4 | 15 | 0.5 | 3.9 | 0.1 | 64 | 0.8 | 0.031 | 3 | 94 | 1.51 | 183 | 0.189 | 10 | 1.83 | 0.067 | 0.81 | 0.9 | 0.005 | 4.4 | 0.2 | 0.025 | 5 | 0.25 | 0.1 | Rock | WHI17000367 | 2017-08-18 | 2017-07-25 | NOL-20170724-001-RAB
1611463 | NOL | White Gold Corp. | 3.33 | 0.018 | 1 | 21.2 | 12.3 | 235 | 0.2 | 24.2 | 13.6 | 633 | 2.6 | 199.7 | 13.3 | 2.4 | 16 | 0.9 | 4.7 | 0.2 | 56 | 0.82 | 0.033 | 3 | 85 | 1.37 | 140 | 0.179 | 10 | 1.63 | 0.064 | 0.55 | 1 | 0.005 | 4.1 | 0.2 | 0.025 | 5 | 0.25 | 0.1 | Rock | WHI17000367 | 2017-08-18 | 2017-07-25 | NOL-20170724-001-RAB
1611464 | NOL | White Gold Corp. | 2.78 | 0.028 | 0.9 | 30.5 | 21.1 | 533 | 0.5 | 26 | 17.3 | 1018 | 3.27 | 174.7 | 60.2 | 3.1 | 17 | 4 | 7.7 | 1 | 71 | 1.02 | 0.033 | 4 | 101 | 1.78 | 114 | 0.152 | 10 | 2 | 0.039 | 0.44 | 0.8 | 0.005 | 6.8 | 0.2 | 0.025 | 6 | 0.25 | 0.1 | Rock | WHI17000367 | 2017-08-18 | 2017-07-25 | NOL-20170724-001-RAB
1611465 | NOL | White Gold Corp. | 3.37 | 0.0025 | 1 | 25.6 | 9.2 | 241 | 0.2 | 23.9 | 13.1 | 582 | 2.52 | 45.4 | 1.9 | 2.9 | 15 | 1 | 1.6 | 0.2 | 59 | 0.78 | 0.03 | 3 | 86 | 1.36 | 173 | 0.163 | 10 | 1.61 | 0.059 | 0.67 | 1.4 | 0.005 | 4.8 | 0.2 | 0.025 | 5 | 0.25 | 0.1 | Rock | WHI17000367 | 2017-08-18 | 2017-07-25 | NOL-20170724-001-RAB
1611466 | NOL | White Gold Corp. | 3.47 | 0.035 | 1.1 | 24.9 | 12.6 | 82 | 1 | 23.8 | 13.3 | 764 | 2.78 | 497.5 | 34.2 | 4.5 | 18 | 0.3 | 4.2 | 0.05 | 66 | 1 | 0.031 | 4 | 97 | 1.51 | 153 | 0.161 | 10 | 1.73 | 0.062 | 0.52 | 1.5 | 0.005 | 5.8 | 0.2 | 0.09 | 5 | 0.7 | 0.1 | Rock | WHI17000367 | 2017-08-18 | 2017-07-25 | NOL-20170724-001-RAB
1611467 | NOL | White Gold Corp. | 2.89 | 0.015 | 1.1 | 24.2 | 20.1 | 158 | 0.2 | 26.4 | 14.6 | 826 | 3.03 | 158.8 | 12.4 | 4.2 | 23 | 0.8 | 2.1 | 0.1 | 72 | 1.34 | 0.031 | 4 | 102 | 1.71 | 125 | 0.152 | 10 | 1.91 | 0.056 | 0.51 | 1 | 0.005 | 7.3 | 0.2 | 0.025 | 6 | 0.7 | 0.1 | Rock | WHI17000367 | 2017-08-18 | 2017-07-25 | NOL-20170724-001-RAB
1611468 | NOL | White Gold Corp. | 3.12 | 0.027 | 0.8 | 28.1 | 18.6 | 750 | 0.6 | 28.8 | 17 | 1613 | 3.84 | 434.2 | 28.8 | 5.2 | 48 | 5.2 | 5.4 | 0.6 | 60 | 2.67 | 0.031 | 12 | 83 | 1.45 | 81 | 0.05 | 10 | 1.52 | 0.024 | 0.43 | 0.5 | 0.005 | 9.6 | 0.2 | 0.26 | 4 | 0.25 | 0.1 | Rock | WHI17000367 | 2017-08-18 | 2017-07-25 | NOL-20170724-001-RAB
1611469 | NOL | White Gold Corp. | 2.86 | 0.005 | 0.9 | 22.8 | 31.8 | 1450 | 0.6 | 32.1 | 16.6 | 1511 | 4.09 | 31.9 | 3.9 | 5.3 | 38 | 10.3 | 1.9 | 1.7 | 81 | 2.38 | 0.031 | 13 | 117 | 1.94 | 111 | 0.053 | 10 | 2.58 | 0.036 | 0.45 | 0.3 | 0.05 | 13.1 | 0.2 | 0.14 | 7 | 0.25 | 0.1 | Rock | WHI17000367 | 2017-08-18 | 2017-07-25 | NOL-20170724-001-RAB
1611470 | NOL | White Gold Corp. | 2.78 | 0.031 | 1.8 | 62.7 | 47.5 | 2050 | 1 | 32 | 16 | 2567 | 5.09 | 580.5 | 30.6 | 5.8 | 23 | 15.6 | 14.2 | 1.7 | 65 | 1.73 | 0.034 | 16 | 94 | 1.53 | 95 | 0.01 | 10 | 2.38 | 0.007 | 0.33 | 0.3 | 0.04 | 9.5 | 0.2 | 0.17 | 6 | 0.7 | 0.1 | Rock | WHI17000367 | 2017-08-18 | 2017-07-25 | NOL-20170724-001-RAB
1611471 | NOL | White Gold Corp. | 2.37 | 0.039 | 2.9 | 50.6 | 54.7 | 3480 | 1.1 | 33.7 | 15.1 | 2804 | 4.76 | 813.8 | 37.4 | 6.8 | 9 | 25.5 | 22.2 | 2 | 61 | 0.17 | 0.033 | 18 | 92 | 1.16 | 128 | 0.003 | 10 | 1.87 | 0.002 | 0.26 | 0.5 | 0.03 | 8.3 | 0.1 | 0.025 | 4 | 0.25 | 0.1 | Rock | WHI17000367 | 2017-08-18 | 2017-07-25 | NOL-20170724-001-RAB
1611472 | NOL | White Gold Corp. | 2.89 | 0.142 | 2.8 | 78.9 | 86 | 2511 | 2.2 | 31.5 | 16.9 | 2971 | 4.78 | 858.2 | 280.8 | 6.5 | 14 | 18.8 | 21.7 | 3.1 | 58 | 0.79 | 0.031 | 16 | 94 | 1.25 | 132 | 0.002 | 10 | 1.88 | 0.0005 | 0.23 | 0.5 | 0.04 | 7.3 | 0.1 | 0.07 | 5 | 0.25 | 0.1 | Rock | WHI17000367 | 2017-08-18 | 2017-07-25 | NOL-20170724-001-RAB
1611473 | NOL | White Gold Corp. | 2.76 | 0.007 | 1.7 | 16.7 | 37.9 | 1099 | 0.6 | 29.1 | 12.3 | 2411 | 4.16 | 177.5 | 5.7 | 6.4 | 22 | 8.5 | 3.6 | 1.1 | 72 | 2.29 | 0.031 | 18 | 110 | 1.8 | 69 | 0.003 | 10 | 2.52 | 0.002 | 0.24 | 0.3 | 0.02 | 7.4 | 0.1 | 0.025 | 6 | 0.25 | 0.1 | Rock | WHI17000367 | 2017-08-18 | 2017-07-25 | NOL-20170724-001-RAB
1611474 | NOL | White Gold Corp. | 2.6 | 0.0025 | 0.8 | 21.2 | 19.2 | 606 | 0.3 | 30.4 | 15.4 | 1482 | 3.99 | 29.3 | 2 | 5.8 | 32 | 2.7 | 1.3 | 0.6 | 90 | 1.73 | 0.031 | 14 | 129 | 2.24 | 90 | 0.058 | 10 | 2.7 | 0.018 | 0.42 | 0.2 | 0.04 | 11.7 | 0.2 | 0.025 | 8 | 0.25 | 0.1 | Rock | WHI17000367 | 2017-08-18 | 2017-07-25 | NOL-20170724-001-RAB
1611475 | NOL | White Gold Corp. | 2.91 | 0.005 | 0.7 | 21.9 | 14.5 | 920 | 0.3 | 28.9 | 13.7 | 1839 | 4.18 | 12.8 | 2.1 | 5.5 | 47 | 6.7 | 1 | 0.9 | 75 | 2.43 | 0.031 | 14 | 108 | 1.92 | 85 | 0.035 | 10 | 2.52 | 0.009 | 0.4 | 0.2 | 0.04 | 10.8 | 0.2 | 0.09 | 7 | 0.25 | 0.1 | Rock | WHI17000367 | 2017-08-18 | 2017-07-25 | NOL-20170724-001-RAB
1611476 | NOL | White Gold Corp. | 2.78 | 0.007 | 0.9 | 32.3 | 21.4 | 1541 | 0.5 | 26.6 | 12.8 | 1959 | 3.81 | 13.5 | 4.4 | 4.8 | 51 | 14.7 | 0.8 | 1 | 61 | 2.8 | 0.033 | 13 | 99 | 1.66 | 74 | 0.016 | 10 | 2.32 | 0.008 | 0.26 | 0.5 | 0.05 | 8.3 | 0.1 | 0.15 | 6 | 0.25 | 0.1 | Rock | WHI17000367 | 2017-08-18 | 2017-07-25 | NOL-20170724-001-RAB
1611477 | NOL | White Gold Corp. | 2.98 | 0.006 | 0.9 | 43.3 | 17.7 | 827 | 0.6 | 30 | 15 | 1710 | 4.42 | 13.5 | 2 | 4.5 | 41 | 6.2 | 1.1 | 1.4 | 82 | 2.17 | 0.032 | 12 | 118 | 1.97 | 120 | 0.056 | 10 | 2.68 | 0.018 | 0.45 | 0.4 | 0.02 | 10.9 | 0.2 | 0.14 | 7 | 0.25 | 0.1 | Rock | WHI17000367 | 2017-08-18 | 2017-07-25 | NOL-20170724-001-RAB
1611478 | NOL | White Gold Corp. | 2.99 | 0.007 | 1.1 | 35.9 | 15.4 | 527 | 0.3 | 30 | 15.3 | 1268 | 3.86 | 57.5 | 8.4 | 3.3 | 47 | 4.1 | 1.3 | 0.5 | 79 | 1.93 | 0.032 | 8 | 116 | 1.87 | 154 | 0.083 | 10 | 2.38 | 0.023 | 0.52 | 0.5 | 0.005 | 10.2 | 0.2 | 0.11 | 7 | 0.25 | 0.1 | Rock | WHI17000367 | 2017-08-18 | 2017-07-25 | NOL-20170724-001-RAB
1611479 | NOL | White Gold Corp. | 2.65 | 0.02 | 1.1 | 21.5 | 47 | 1255 | 1 | 27 | 16.2 | 1538 | 3.51 | 355.3 | 15.1 | 6.1 | 95 | 10.3 | 2.1 | 3.2 | 49 | 4.15 | 0.031 | 18 | 56 | 1.61 | 591 | 0.007 | 10 | 1.35 | 0.006 | 0.27 | 0.2 | 0.05 | 14.8 | 0.1 | 0.31 | 3 | 0.25 | 0.1 | Rock | WHI17000367 | 2017-08-18 | 2017-07-25 | NOL-20170724-001-RAB
1611480 | NOL | White Gold Corp. | 0.08 | 0.509 | 7.1 | 279.3 | 15.7 | 49 | 0.6 | 106.8 | 14.8 | 450 | 2.75 | 168.8 | 816.6 | 3.3 | 77 | 0.3 | 1.5 | 0.1 | 63 | 1.73 | 0.034 | 9 | 106 | 1.4 | 124 | 0.102 | 10 | 2.68 | 0.3 | 0.21 | 1.2 | 0.03 | 2.8 | 0.05 | 0.1 | 6 | 0.25 | 0.1 | Rock Pulp | WHI17000367 | 2017-08-18 | 2017-07-25 | NOL-20170724-001-RAB
1611481 | NOL | White Gold Corp. | 3.14 | 0.01 | 0.8 | 21.9 | 38.8 | 1975 | 0.4 | 26.6 | 16.3 | 1471 | 3.58 | 71.8 | 4.5 | 6.3 | 75 | 14.2 | 1.6 | 0.8 | 52 | 3.6 | 0.033 | 15 | 57 | 1.54 | 90 | 0.001 | 10 | 1.22 | 0.003 | 0.17 | 0.1 | 0.09 | 15.6 | 0.05 | 0.27 | 3 | 0.25 | 0.1 | Rock | WHI17000367 | 2017-08-18 | 2017-07-25 | NOL-20170724-001-RAB
1611482 | NOL | White Gold Corp. | 3.1 | 0.042 | 1.2 | 103.4 | 177.4 | 5288 | 4 | 31.4 | 20.7 | 2026 | 4.39 | 61.9 | 53.2 | 7.1 | 114 | 43.6 | 1.3 | 5.5 | 79 | 3.76 | 0.033 | 19 | 97 | 1.9 | 72 | 0.03 | 10 | 2.33 | 0.006 | 0.33 | 0.2 | 0.38 | 13 | 0.3 | 0.55 | 7 | 0.25 | 0.1 | Rock | WHI17000367 | 2017-08-18 | 2017-07-25 | NOL-20170724-001-RAB
1611483 | NOL | White Gold Corp. | 3.11 | 0.013 | 1 | 32.6 | 59.1 | 1460 | 0.8 | 27.9 | 16 | 1648 | 4.09 | 10 | 4.8 | 7.2 | 96 | 10.9 | 1.1 | 0.9 | 78 | 2.76 | 0.03 | 18 | 110 | 1.95 | 117 | 0.043 | 10 | 2.47 | 0.01 | 0.42 | 0.2 | 0.24 | 11.6 | 0.2 | 0.24 | 7 | 0.25 | 0.1 | Rock | WHI17000367 | 2017-08-18 | 2017-07-25 | NOL-20170724-001-RAB
1611484 | NOL | White Gold Corp. | 3.26 | 0.006 | 0.9 | 33.6 | 31.6 | 932 | 0.6 | 28.2 | 15 | 1191 | 3.68 | 20.3 | 5.7 | 7.7 | 85 | 7.2 | 2.1 | 0.7 | 61 | 2.48 | 0.031 | 19 | 85 | 1.57 | 989 | 0.035 | 10 | 1.98 | 0.01 | 0.45 | 0.3 | 0.11 | 13.3 | 0.2 | 0.27 | 5 | 0.25 | 0.1 | Rock | WHI17000367 | 2017-08-18 | 2017-07-25 | NOL-20170724-001-RAB
1611485 | NOL | White Gold Corp. | 3.24 | 0.048 | 0.9 | 72 | 105.4 | 968 | 1.3 | 28.8 | 17.7 | 1416 | 4.1 | 19.1 | 88 | 6.8 | 164 | 7.9 | 2.2 | 2.4 | 86 | 3.25 | 0.031 | 17 | 118 | 1.76 | 1805 | 0.038 | 10 | 2.33 | 0.017 | 0.36 | 0.4 | 0.11 | 13.5 | 0.2 | 0.39 | 7 | 0.25 | 0.1 | Rock | WHI17000367 | 2017-08-18 | 2017-07-25 | NOL-20170724-001-RAB
1611486 | NOL | White Gold Corp. | 2.79 | 0.011 | 1.7 | 32.2 | 35.9 | 388 | 0.6 | 25.3 | 15.3 | 1226 | 3.5 | 57.9 | 8.4 | 6.7 | 178 | 2.6 | 2 | 0.7 | 51 | 4.38 | 0.027 | 17 | 67 | 2.13 | 243 | 0.008 | 10 | 1.65 | 0.008 | 0.3 | 0.3 | 0.25 | 12.4 | 0.05 | 0.37 | 5 | 0.25 | 0.1 | Rock | WHI17000367 | 2017-08-18 | 2017-07-25 | NOL-20170724-001-RAB
1611487 | NOL | White Gold Corp. | 2.71 | 0.006 | 1.5 | 92.6 | 8.6 | 74 | 0.2 | 21.8 | 16.9 | 871 | 3.96 | 58.5 | 0.25 | 6.4 | 137 | 0.2 | 2.2 | 0.3 | 50 | 3.39 | 0.025 | 16 | 60 | 2.09 | 68 | 0.014 | 10 | 1.31 | 0.007 | 0.26 | 0.3 | 0.09 | 12.2 | 0.1 | 0.37 | 4 | 0.25 | 0.1 | Rock | WHI17000367 | 2017-08-18 | 2017-07-25 | NOL-20170724-001-RAB
1611488 | NOL | White Gold Corp. | 3.06 | 0.015 | 1.3 | 35.6 | 136.4 | 249 | 1.7 | 20.7 | 12.4 | 1316 | 2.83 | 162.7 | 11.4 | 6 | 103 | 1.9 | 2.6 | 0.3 | 45 | 3.45 | 0.025 | 14 | 45 | 1.47 | 1899 | 0.006 | 10 | 0.9 | 0.005 | 0.26 | 0.4 | 0.23 | 11.6 | 0.1 | 0.22 | 2 | 0.25 | 0.1 | Rock | WHI17000367 | 2017-08-18 | 2017-07-25 | NOL-20170724-001-RAB
1611489 | NOL | White Gold Corp. | 2.94 | 0.0025 | 1.5 | 20.8 | 8.6 | 49 | 0.1 | 9.7 | 8.3 | 388 | 1.86 | 12.7 | 1.5 | 9.1 | 88 | 0.2 | 1.3 | 0.2 | 29 | 1.72 | 0.02 | 16 | 25 | 0.8 | 941 | 0.004 | 10 | 0.5 | 0.02 | 0.15 | 0.6 | 0.08 | 7.5 | 0.05 | 0.55 | 2 | 0.25 | 0.1 | Rock | WHI17000367 | 2017-08-18 | 2017-07-25 | NOL-20170724-001-RAB
1611490 | NOL | White Gold Corp. | 2.13 | 0.0025 | 1.2 | 20.1 | 8 | 35 | 0.05 | 11.5 | 10.2 | 478 | 2.6 | 10.4 | 2.3 | 8.5 | 80 | 0.1 | 1.4 | 0.2 | 42 | 2.6 | 0.028 | 18 | 25 | 1.13 | 43 | 0.004 | 10 | 0.63 | 0.011 | 0.19 | 0.2 | 0.07 | 12.1 | 0.1 | 0.45 | 2 | 0.25 | 0.1 | Rock | WHI17000367 | 2017-08-18 | 2017-07-25 | NOL-20170724-001-RAB
1611491 | NOL | White Gold Corp. | 2.8 | 0.007 | 1.8 | 20.1 | 10.9 | 40 | 0.2 | 11.3 | 10 | 2209 | 2.93 | 317.7 | 6.9 | 7.5 | 110 | 0.2 | 4.4 | 0.2 | 35 | 5.7 | 0.023 | 16 | 22 | 2.24 | 51 | 0.0005 | 10 | 0.39 | 0.005 | 0.11 | 0.2 | 0.07 | 12 | 0.05 | 0.42 | 1 | 0.25 | 0.1 | Rock | WHI17000367 | 2017-08-18 | 2017-07-25 | NOL-20170724-001-RAB
1611492 | NOL | White Gold Corp. | 1.4 | 0.0025 | 3.3 | 10.4 | 13 | 45 | 0.1 | 10.8 | 9.6 | 968 | 2.72 | 85.1 | 1.6 | 7.9 | 89 | 0.2 | 2.5 | 0.1 | 44 | 3.98 | 0.025 | 16 | 33 | 1.96 | 70 | 0.027 | 10 | 0.91 | 0.011 | 0.32 | 0.4 | 0.04 | 9.8 | 0.1 | 0.13 | 3 | 0.25 | 0.1 | Rock | WHI17000367 | 2017-08-18 | 2017-07-25 | NOL-20170724-001-RAB
1611493 | NOL | White Gold Corp. | 2.47 | 0.0025 | 1.7 | 6.1 | 6.3 | 39 | 0.05 | 13.4 | 11.4 | 585 | 3.19 | 39.3 | 2.4 | 8.7 | 65 | 0.05 | 2.5 | 0.1 | 67 | 1.74 | 0.027 | 19 | 56 | 1.42 | 142 | 0.067 | 10 | 1.63 | 0.023 | 0.59 | 0.7 | 0.02 | 8.3 | 0.2 | 0.07 | 6 | 0.25 | 0.1 | Rock | WHI17000367 | 2017-08-18 | 2017-07-25 | NOL-20170724-001-RAB
1611494 | NOL | White Gold Corp. | 1.46 | 0.005 | 3.8 | 52.2 | 34.7 | 116 | 0.3 | 26.4 | 14 | 744 | 3.32 | 33.2 | 5.1 | 4.5 | 25 | 0.3 | 1.5 | 0.2 | 62 | 1.07 | 0.029 | 7 | 98 | 1.54 | 210 | 0.156 | 10 | 1.9 | 0.04 | 0.61 | 1.2 | 0.01 | 7.1 | 0.3 | 0.05 | 5 | 0.25 | 0.1 | Rock | WHI17000367 | 2017-08-18 | 2017-07-25 | NOL-20170724-001-RAB
1611495 | NOL | White Gold Corp. | 3.71 | 0.0025 | 1.1 | 39.3 | 5.1 | 91 | 0.05 | 24.3 | 14.2 | 565 | 2.91 | 4.9 | 0.25 | 3.4 | 14 | 0.1 | 0.5 | 0.05 | 66 | 0.94 | 0.031 | 3 | 102 | 1.57 | 245 | 0.189 | 10 | 1.93 | 0.055 | 0.83 | 1 | 0.005 | 5.8 | 0.3 | 0.025 | 5 | 0.25 | 0.1 | Rock | WHI17000367 | 2017-08-18 | 2017-07-25 | NOL-20170724-001-RAB
1611496 | NOL | White Gold Corp. | 3.09 | 0.018 | 2 | 28 | 787.2 | 307 | 3.7 | 26 | 14.9 | 2549 | 3.34 | 61.6 | 15.1 | 3.9 | 20 | 1.9 | 3.8 | 0.05 | 63 | 1 | 0.032 | 5 | 95 | 1.62 | 249 | 0.178 | 10 | 1.99 | 0.046 | 0.85 | 0.9 | 0.005 | 6.1 | 0.3 | 0.07 | 6 | 0.25 | 0.1 | Rock | WHI17000367 | 2017-08-18 | 2017-07-25 | NOL-20170724-001-RAB
1611497 | NOL | White Gold Corp. | 3.03 | 0.085 | 4.1 | 83.2 | 3036.6 | 1377 | 11.5 | 28.5 | 16.9 | 7934 | 4.47 | 178.1 | 58.8 | 7.5 | 39 | 12.1 | 13.5 | 0.4 | 54 | 2.76 | 0.033 | 15 | 81 | 1.25 | 124 | 0.034 | 10 | 2 | 0.003 | 0.43 | 0.4 | 0.04 | 10.3 | 0.2 | 0.43 | 5 | 0.25 | 0.1 | Rock | WHI17000367 | 2017-08-18 | 2017-07-25 | NOL-20170724-001-RAB
1611498 | NOL | White Gold Corp. | 2.94 | 0.132 | 2.6 | 73.4 | 682.2 | 3407 | 22.3 | 25.9 | 15.5 | 4357 | 5.27 | 168.6 | 126 | 6.4 | 26 | 35 | 9.3 | 0.4 | 50 | 1.95 | 0.03 | 12 | 73 | 1.23 | 112 | 0.043 | 10 | 1.97 | 0.007 | 0.47 | 0.5 | 0.1 | 9.2 | 0.2 | 1.41 | 5 | 0.25 | 0.1 | Rock | WHI17000367 | 2017-08-18 | 2017-07-25 | NOL-20170724-001-RAB
1611499 | NOL | White Gold Corp. | 3.29 | 0.0025 | 1 | 37.5 | 45.6 | 348 | 0.4 | 25.3 | 14.3 | 843 | 3.17 | 11.8 | 3.2 | 4.2 | 28 | 1.6 | 1.2 | 0.1 | 70 | 1.47 | 0.033 | 6 | 94 | 1.54 | 250 | 0.171 | 10 | 2.09 | 0.05 | 1 | 0.7 | 0.005 | 8.1 | 0.4 | 0.025 | 6 | 0.25 | 0.1 | Rock | WHI17000367 | 2017-08-18 | 2017-07-25 | NOL-20170724-001-RAB
1611500 | NOL | White Gold Corp. | 0.08 | 0.0025 | 2.3 | 23.7 | 2.5 | 42 | 0.2 | 22.3 | 9.7 | 401 | 2.38 | 4.6 | 0.25 | 0.9 | 40 | 0.2 | 0.2 | 0.05 | 59 | 0.86 | 0.059 | 4 | 31 | 0.79 | 91 | 0.137 | 10 | 1.62 | 0.078 | 0.13 | 13.3 | 0.005 | 4.7 | 0.05 | 0.025 | 5 | 0.25 | 0.1 | Rock Pulp | WHI17000367 | 2017-08-18 | 2017-07-25 | NOL-20170724-001-RAB
1611501 | NOL | White Gold Corp. | 3.63 | 0.0025 | 1.1 | 24 | 16.3 | 111 | 0.2 | 24.4 | 14.7 | 655 | 2.98 | 5.4 | 0.25 | 3.7 | 28 | 0.3 | 0.6 | 0.05 | 65 | 1.2 | 0.031 | 4 | 90 | 1.52 | 263 | 0.183 | 10 | 1.99 | 0.072 | 1.04 | 0.8 | 0.005 | 6.5 | 0.3 | 0.025 | 6 | 0.25 | 0.1 | Rock | WHI17000367 | 2017-08-18 | 2017-07-25 | NOL-20170724-001-RAB
1611502 | NOL | White Gold Corp. | 3.23 | 0.0025 | 0.9 | 23.4 | 13.3 | 71 | 0.1 | 22.9 | 13.4 | 553 | 2.81 | 18.8 | 1.4 | 3.4 | 19 | 0.2 | 2 | 0.05 | 57 | 1.32 | 0.029 | 3 | 84 | 1.52 | 169 | 0.184 | 10 | 1.93 | 0.05 | 0.71 | 1.3 | 0.005 | 4.6 | 0.2 | 0.025 | 6 | 0.25 | 0.1 | Rock | WHI17000367 | 2017-08-18 | 2017-07-25 | NOL-20170724-001-RAB
1611503 | NOL | White Gold Corp. | 3.18 | 0.0025 | 1.1 | 18.9 | 11.4 | 54 | 0.05 | 24 | 14.2 | 523 | 2.94 | 4.6 | 0.8 | 3.7 | 19 | 0.1 | 1.2 | 0.05 | 66 | 1.12 | 0.029 | 4 | 94 | 1.59 | 227 | 0.206 | 10 | 2.07 | 0.07 | 0.94 | 1.2 | 0.005 | 5 | 0.3 | 0.025 | 5 | 0.25 | 0.1 | Rock | WHI17000367 | 2017-08-18 | 2017-07-25 | NOL-20170724-001-RAB
1611504 | NOL | White Gold Corp. | 2.85 | 0.0025 | 1.1 | 18.7 | 9.8 | 52 | 0.05 | 23.4 | 13.8 | 520 | 2.69 | 1.8 | 0.25 | 3.3 | 18 | 0.05 | 1.1 | 0.05 | 57 | 1.03 | 0.032 | 3 | 87 | 1.45 | 181 | 0.193 | 10 | 1.85 | 0.063 | 0.69 | 1.8 | 0.005 | 4.8 | 0.2 | 0.025 | 5 | 0.25 | 0.1 | Rock | WHI17000367 | 2017-08-18 | 2017-07-25 | NOL-20170724-001-RAB
1611505 | NOL | White Gold Corp. | 2.83 | 0.0025 | 1.5 | 21.4 | 11.2 | 58 | 0.1 | 24.9 | 14.7 | 884 | 2.9 | 14.9 | 1.2 | 2.8 | 18 | 0.1 | 0.9 | 0.05 | 61 | 1.32 | 0.028 | 3 | 101 | 1.58 | 112 | 0.176 | 10 | 1.91 | 0.052 | 0.45 | 1.4 | 0.005 | 5.4 | 0.1 | 0.025 | 6 | 0.25 | 0.1 | Rock | WHI17000367 | 2017-08-18 | 2017-07-25 | NOL-20170724-001-RAB
1611506 | NOL | White Gold Corp. | 2.98 | 0.0025 | 1.1 | 21.1 | 9.9 | 52 | 0.05 | 24 | 13.8 | 536 | 2.79 | 3.2 | 0.25 | 2.8 | 17 | 0.2 | 0.5 | 0.05 | 60 | 1.15 | 0.031 | 3 | 91 | 1.47 | 178 | 0.182 | 10 | 1.88 | 0.064 | 0.76 | 1.2 | 0.005 | 5.2 | 0.3 | 0.025 | 5 | 0.25 | 0.1 | Rock | WHI17000367 | 2017-08-18 | 2017-07-25 | NOL-20170724-001-RAB
1611507 | NOL | White Gold Corp. | 3.32 | 0.014 | 3.6 | 24.9 | 349.3 | 274 | 1 | 27.2 | 16 | 3992 | 3.51 | 264.4 | 12.8 | 4.5 | 23 | 1.7 | 6.5 | 0.05 | 59 | 1.85 | 0.031 | 9 | 92 | 1.65 | 138 | 0.107 | 10 | 2.1 | 0.026 | 0.46 | 0.8 | 0.02 | 6.5 | 0.2 | 0.06 | 6 | 0.25 | 0.1 | Rock | WHI17000367 | 2017-08-18 | 2017-07-25 | NOL-20170724-001-RAB
1611508 | NOL | White Gold Corp. | 3.35 | 0.016 | 1.7 | 36.8 | 16.7 | 71 | 0.2 | 27.1 | 15.3 | 914 | 3.18 | 157.2 | 15.8 | 3 | 18 | 0.1 | 1.5 | 0.05 | 72 | 1.49 | 0.03 | 3 | 97 | 1.69 | 218 | 0.178 | 10 | 2.1 | 0.046 | 0.85 | 1.3 | 0.005 | 6.6 | 0.3 | 0.07 | 6 | 0.25 | 0.1 | Rock | WHI17000367 | 2017-08-18 | 2017-07-25 | NOL-20170724-001-RAB
1611509 | NOL | White Gold Corp. | 3.35 | 0.02 | 1.5 | 451.9 | 268.9 | 173 | 4.3 | 27.6 | 17.4 | 2929 | 3.83 | 135 | 20.2 | 4 | 23 | 1 | 5.5 | 0.3 | 67 | 1.82 | 0.029 | 7 | 101 | 1.84 | 232 | 0.146 | 10 | 2.44 | 0.032 | 0.83 | 0.8 | 0.01 | 6 | 0.3 | 0.26 | 6 | 0.25 | 0.1 | Rock | WHI17000367 | 2017-08-18 | 2017-07-25 | NOL-20170724-001-RAB
1611510 | NOL | White Gold Corp. | 3.46 | 0.081 | 1.6 | 5721 | 19 | 128 | 9.5 | 31.4 | 21.4 | 854 | 4.04 | 84.5 | 40.6 | 3.9 | 45 | 2 | 6 | 3.7 | 72 | 2.23 | 0.03 | 6 | 96 | 1.55 | 218 | 0.169 | 10 | 2.09 | 0.042 | 0.81 | 1.3 | 0.02 | 7.6 | 0.4 | 0.81 | 6 | 4.3 | 0.1 | Rock | WHI17000367 | 2017-08-18 | 2017-07-25 | NOL-20170724-001-RAB
1611511 | NOL | White Gold Corp. | 3.27 | 0.025 | 1.5 | 1346 | 7.5 | 86 | 2.1 | 27.8 | 18.4 | 711 | 3.56 | 162.7 | 24.7 | 3.6 | 20 | 0.5 | 1.2 | 0.8 | 83 | 1.6 | 0.031 | 5 | 114 | 1.74 | 340 | 0.211 | 10 | 2.26 | 0.05 | 1.32 | 1.4 | 0.005 | 7.2 | 0.6 | 0.22 | 7 | 1.3 | 0.1 | Rock | WHI17000367 | 2017-08-18 | 2017-07-25 | NOL-20170724-001-RAB
1611512 | NOL | White Gold Corp. | 3.3 | 0.015 | 1.3 | 147 | 5.4 | 49 | 0.3 | 22.7 | 13.7 | 474 | 2.71 | 104.7 | 15.3 | 3.3 | 17 | 0.1 | 1 | 0.05 | 59 | 1.08 | 0.03 | 3 | 90 | 1.41 | 193 | 0.189 | 10 | 1.85 | 0.058 | 0.82 | 1.9 | 0.005 | 4.4 | 0.3 | 0.025 | 5 | 0.25 | 0.1 | Rock | WHI17000367 | 2017-08-18 | 2017-07-25 | NOL-20170724-001-RAB
1611513 | NOL | White Gold Corp. | 3.29 | 0.032 | 1.2 | 64.3 | 13.4 | 77 | 1.1 | 24.7 | 14.6 | 593 | 2.95 | 257 | 28.8 | 3.4 | 17 | 0.3 | 5.6 | 0.05 | 64 | 1.1 | 0.029 | 4 | 95 | 1.52 | 263 | 0.194 | 10 | 1.96 | 0.075 | 1.03 | 2.2 | 0.005 | 5.3 | 0.4 | 0.08 | 6 | 0.25 | 0.1 | Rock | WHI17000367 | 2017-08-18 | 2017-07-25 | NOL-20170724-001-RAB
1611514 | NOL | White Gold Corp. | 3.5 | 0.037 | 1.6 | 55 | 11.4 | 53 | 0.2 | 23.3 | 14.5 | 582 | 2.89 | 217.5 | 34.2 | 4 | 15 | 0.1 | 1.6 | 0.05 | 68 | 1.06 | 0.031 | 4 | 95 | 1.52 | 222 | 0.19 | 10 | 1.88 | 0.064 | 0.88 | 2.3 | 0.005 | 5.3 | 0.3 | 0.06 | 6 | 0.25 | 0.1 | Rock | WHI17000367 | 2017-08-18 | 2017-07-25 | NOL-20170724-001-RAB
1611515 | NOL | White Gold Corp. | 3.08 | 0.029 | 1.3 | 36.9 | 5.4 | 52 | 0.2 | 24.5 | 14.6 | 628 | 3.04 | 248.1 | 26.1 | 3.3 | 14 | 0.05 | 1.1 | 0.05 | 73 | 1.16 | 0.03 | 4 | 102 | 1.64 | 227 | 0.178 | 10 | 1.99 | 0.059 | 0.83 | 1.9 | 0.005 | 6.3 | 0.3 | 0.08 | 6 | 0.25 | 0.1 | Rock | WHI17000367 | 2017-08-18 | 2017-07-25 | NOL-20170724-001-RAB
1611516 | NOL | White Gold Corp. | 3.51 | 0.01 | 1.5 | 43 | 108.6 | 265 | 0.6 | 25.9 | 15.7 | 1890 | 3.33 | 117.3 | 12.2 | 5.2 | 21 | 2.5 | 1.6 | 0.05 | 73 | 1.8 | 0.031 | 9 | 94 | 1.66 | 175 | 0.123 | 10 | 2.19 | 0.037 | 0.74 | 1 | 0.01 | 7.6 | 0.3 | 0.11 | 6 | 0.25 | 0.1 | Rock | WHI17000367 | 2017-08-18 | 2017-07-25 | NOL-20170724-001-RAB
1611517 | NOL | White Gold Corp. | 3.9 | 0.015 | 2.1 | 32.4 | 6.9 | 49 | 0.1 | 23.2 | 14.3 | 560 | 2.82 | 120.8 | 12.7 | 3.2 | 20 | 0.1 | 0.8 | 0.05 | 63 | 1.07 | 0.029 | 4 | 94 | 1.5 | 253 | 0.197 | 10 | 1.92 | 0.065 | 0.99 | 2.1 | 0.005 | 5.9 | 0.3 | 0.05 | 6 | 0.25 | 0.1 | Rock | WHI17000367 | 2017-08-18 | 2017-07-25 | NOL-20170724-001-RAB
1611518 | NOL | White Gold Corp. | 3.53 | 0.027 | 2.2 | 44.9 | 7.9 | 101 | 0.4 | 26.7 | 15.8 | 863 | 3.16 | 288.6 | 28.1 | 4 | 24 | 0.2 | 2.2 | 0.05 | 74 | 1.67 | 0.032 | 6 | 101 | 1.6 | 193 | 0.165 | 10 | 2.05 | 0.067 | 0.79 | 1.7 | 0.005 | 7.8 | 0.3 | 0.1 | 6 | 0.25 | 0.1 | Rock | WHI17000367 | 2017-08-18 | 2017-07-25 | NOL-20170724-001-RAB
1611519 | NOL | White Gold Corp. | 3.23 | 0.013 | 1.7 | 32.1 | 7 | 60 | 0.2 | 26.9 | 16.2 | 731 | 3.03 | 117.5 | 14.6 | 3 | 26 | 0.05 | 1.1 | 0.05 | 61 | 1.25 | 0.03 | 4 | 86 | 1.57 | 195 | 0.155 | 10 | 1.91 | 0.055 | 0.79 | 1.5 | 0.01 | 7 | 0.3 | 0.06 | 5 | 0.25 | 0.1 | Rock | WHI17000367 | 2017-08-18 | 2017-07-25 | NOL-20170724-001-RAB
1611520 | NOL | White Gold Corp. | 0.09 | 5.116 | 8.3 | 200 | 24.6 | 79 | 0.8 | 14.5 | 11.3 | 603 | 4.25 | 11.6 | 4950.3 | 3 | 76 | 0.1 | 4.5 | 0.5 | 111 | 0.98 | 0.06 | 8 | 20 | 0.89 | 137 | 0.156 | 10 | 1.83 | 0.185 | 0.24 | 5.5 | 0.17 | 3.5 | 0.05 | 0.025 | 5 | 0.25 | 0.1 | Rock Pulp | WHI17000367 | 2017-08-18 | 2017-07-25 | NOL-20170724-001-RAB
1611521 | NOL | White Gold Corp. | 3.71 | 0.069 | 1.4 | 24.1 | 15.8 | 56 | 0.3 | 25.2 | 16.1 | 918 | 3.34 | 649.4 | 76.4 | 4.5 | 38 | 0.05 | 4.3 | 0.05 | 58 | 2.29 | 0.03 | 10 | 85 | 1.59 | 97 | 0.09 | 10 | 1.82 | 0.03 | 0.37 | 1 | 0.005 | 8.1 | 0.1 | 0.1 | 5 | 0.25 | 0.1 | Rock | WHI17000367 | 2017-08-18 | 2017-07-25 | NOL-20170724-001-RAB
1611522 | NOL | White Gold Corp. | 3.61 | 0.019 | 1.7 | 22.6 | 9.3 | 68 | 0.3 | 26.3 | 17.1 | 1260 | 3.49 | 189.9 | 20.2 | 6.1 | 51 | 0.05 | 2.4 | 0.05 | 60 | 2.98 | 0.031 | 12 | 91 | 1.86 | 90 | 0.043 | 10 | 1.78 | 0.023 | 0.26 | 0.5 | 0.005 | 10.8 | 0.2 | 0.17 | 6 | 0.25 | 0.1 | Rock | WHI17000367 | 2017-08-18 | 2017-07-25 | NOL-20170724-001-RAB
1611523 | NOL | White Gold Corp. | 3.22 | 0.023 | 1.6 | 50.3 | 36.1 | 69 | 0.4 | 25.7 | 16 | 717 | 3.43 | 235.3 | 22.6 | 5.8 | 49 | 0.2 | 2.7 | 0.2 | 70 | 2.7 | 0.03 | 11 | 111 | 1.74 | 152 | 0.088 | 10 | 2.14 | 0.041 | 0.64 | 0.6 | 0.005 | 10 | 0.3 | 0.1 | 7 | 0.25 | 0.1 | Rock | WHI17000367 | 2017-08-18 | 2017-07-25 | NOL-20170724-001-RAB
1611524 | NOL | White Gold Corp. | 3.36 | 0.038 | 1.4 | 97.5 | 14.8 | 88 | 0.5 | 25.9 | 16.6 | 964 | 3.79 | 383.3 | 36 | 8.6 | 62 | 0.05 | 1.7 | 0.2 | 62 | 2.74 | 0.031 | 21 | 86 | 1.78 | 183 | 0.048 | 10 | 2.03 | 0.009 | 0.46 | 0.3 | 0.005 | 12.7 | 0.2 | 0.13 | 6 | 0.25 | 0.1 | Rock | WHI17000367 | 2017-08-18 | 2017-07-25 | NOL-20170724-001-RAB
1611525 | NOL | White Gold Corp. | 3.49 | 0.042 | 1.5 | 845.3 | 13.9 | 157 | 3 | 26.8 | 16.3 | 908 | 4.63 | 408.7 | 45.4 | 7.6 | 42 | 0.3 | 5.5 | 3.4 | 88 | 1.59 | 0.029 | 19 | 108 | 1.82 | 492 | 0.162 | 10 | 2.94 | 0.061 | 1.53 | 0.7 | 0.005 | 12.8 | 0.8 | 0.18 | 8 | 0.8 | 0.1 | Rock | WHI17000367 | 2017-08-18 | 2017-07-25 | NOL-20170724-001-RAB
1611526 | NOL | White Gold Corp. | 3.56 | 0.047 | 1.9 | 243 | 11 | 98 | 1.3 | 24.6 | 15.4 | 790 | 3.74 | 487.7 | 54.8 | 5.6 | 23 | 0.2 | 3.1 | 1.2 | 79 | 1.11 | 0.029 | 9 | 97 | 1.6 | 495 | 0.161 | 10 | 2.39 | 0.055 | 1.24 | 1.3 | 0.005 | 8.3 | 0.5 | 0.15 | 7 | 0.25 | 0.1 | Rock | WHI17000367 | 2017-08-18 | 2017-07-25 | NOL-20170724-001-RAB
1611527 | NOL | White Gold Corp. | 3.71 | 0.112 | 1.7 | 68.5 | 128.9 | 224 | 0.5 | 25.8 | 16.8 | 888 | 3.62 | 419.7 | 84 | 5.3 | 34 | 1 | 2.7 | 0.3 | 75 | 1.66 | 0.03 | 7 | 100 | 1.78 | 372 | 0.163 | 10 | 2.52 | 0.058 | 1.17 | 0.9 | 0.005 | 7.8 | 0.5 | 0.1 | 7 | 0.25 | 0.1 | Rock | WHI17000367 | 2017-08-18 | 2017-07-25 | NOL-20170724-001-RAB
1611528 | NOL | White Gold Corp. | 3.63 | 0.064 | 1.7 | 628.6 | 17.1 | 113 | 2.4 | 25.3 | 16.5 | 906 | 4.06 | 648.5 | 100.2 | 6.4 | 21 | 0.3 | 3.7 | 1 | 82 | 1.47 | 0.026 | 9 | 103 | 1.86 | 355 | 0.151 | 10 | 2.48 | 0.047 | 0.99 | 1.3 | 0.005 | 9.1 | 0.4 | 0.23 | 8 | 0.7 | 0.1 | Rock | WHI17000367 | 2017-08-18 | 2017-07-25 | NOL-20170724-001-RAB
1611529 | NOL | White Gold Corp. | 3.68 | 0.06 | 2 | 248.5 | 20 | 104 | 1.6 | 25.8 | 16.3 | 837 | 3.69 | 587.4 | 68.5 | 5.3 | 19 | 0.4 | 3.5 | 0.3 | 84 | 1.7 | 0.03 | 9 | 109 | 1.79 | 416 | 0.148 | 10 | 2.25 | 0.043 | 1.07 | 1 | 0.005 | 9.6 | 0.4 | 0.18 | 7 | 0.25 | 0.1 | Rock | WHI17000367 | 2017-08-18 | 2017-07-25 | NOL-20170724-001-RAB
1611530 | NOL | White Gold Corp. | 2.56 | 0.069 | 2.4 | 49.1 | 20.4 | 83 | 1.3 | 25.7 | 15.5 | 977 | 3.51 | 863.3 | 76.3 | 5.3 | 31 | 0.2 | 7.7 | 0.2 | 55 | 2.09 | 0.027 | 10 | 87 | 1.58 | 160 | 0.087 | 10 | 1.88 | 0.026 | 0.62 | 1.3 | 0.005 | 6.3 | 0.3 | 0.26 | 5 | 0.25 | 0.1 | Rock | WHI17000367 | 2017-08-18 | 2017-07-25 | NOL-20170724-001-RAB
1611531 | NOL | White Gold Corp. | 1.94 | 0.078 | 1.6 | 40.8 | 26.9 | 253 | 0.7 | 32.5 | 18 | 1320 | 3.95 | 934.3 | 86.2 | 7.7 | 11 | 1.4 | 9.7 | 0.2 | 59 | 0.41 | 0.032 | 17 | 82 | 1.05 | 172 | 0.068 | 10 | 1.74 | 0.009 | 0.48 | 0.9 | 0.02 | 12.1 | 0.3 | 0.025 | 5 | 0.25 | 0.1 | Rock | WHI17000367 | 2017-08-18 | 2017-07-25 | NOL-20170724-001-RAB
1611532 | NOL | White Gold Corp. | 2.58 | 0.078 | 1 | 241.7 | 26.5 | 259 | 1.9 | 27.6 | 17.7 | 1393 | 4.01 | 674 | 89.3 | 6.5 | 20 | 1.2 | 26.6 | 0.3 | 73 | 0.9 | 0.026 | 12 | 104 | 1.83 | 260 | 0.116 | 10 | 2.4 | 0.024 | 0.83 | 0.5 | 0.02 | 8.9 | 0.4 | 0.025 | 6 | 0.25 | 0.1 | Rock | WHI17000367 | 2017-08-18 | 2017-07-25 | NOL-20170724-001-RAB
1611533 | NOL | White Gold Corp. | 3.72 | 0.29 | 1 | 114.2 | 80.9 | 202 | 3 | 27.4 | 16.5 | 1033 | 3.7 | 1815.5 | 277.8 | 6.5 | 19 | 1.1 | 53.2 | 0.2 | 66 | 1.39 | 0.031 | 11 | 100 | 1.56 | 187 | 0.099 | 10 | 1.96 | 0.024 | 0.61 | 0.4 | 0.005 | 8.7 | 0.3 | 0.13 | 6 | 0.25 | 0.1 | Rock | WHI17000367 | 2017-08-18 | 2017-07-25 | NOL-20170724-001-RAB
1611449 | NOL | White Gold Corp. |  |  | 1.5 | 37.8 | 48.2 | 410 | 0.4 | 30.7 | 17.5 | 1032 | 3.4 | 296.9 | 17.3 | 5.5 | 14 | 2 | 15 | 0.2 | 56 | 0.47 | 0.031 | 12 | 77 | 0.89 | 579 | 0.068 | 10 | 1.62 | 0.031 | 0.62 | 0.9 | 0.02 | 12.3 | 0.7 | 0.025 | 4 | 0.25 | 0.1 | REP | WHI17000367 | 2017-08-18 | 2017-07-25 | NOL-20170724-001-RAB
1611490 | NOL | White Gold Corp. |  | 0.0025 | [36 empty] | REP | WHI17000367 | 2017-08-18 | 2017-07-25 | NOL-20170724-001-RAB
1611508 | NOL | White Gold Corp. |  | 0.017 | [36 empty] | REP | WHI17000367 | 2017-08-18 | 2017-07-25 | NOL-20170724-001-RAB
1611482 | NOL | White Gold Corp. |  |  | 1 | 99.5 | 172 | 5262 | 3.7 | 29.4 | 20.4 | 2061 | 4.39 | 60.3 | 60.5 | 7 | 109 | 42.6 | 1.5 | 5 | 79 | 3.75 | 0.031 | 18 | 98 | 1.89 | 70 | 0.03 | 10 | 2.36 | 0.008 | 0.33 | 0.2 | 0.38 | 13.5 | 0.2 | 0.57 | 6 | 0.6 | 0.1 | REP | WHI17000367 | 2017-08-18 | 2017-07-25 | NOL-20170724-001-RAB
1611515 | NOL | White Gold Corp. |  |  | 1.5 | 36.4 | 5.5 | 55 | 0.2 | 25.7 | 15.5 | 647 | 3.28 | 261.8 | 24.6 | 3.8 | 18 | 0.05 | 0.9 | 0.05 | 81 | 1.26 | 0.033 | 6 | 111 | 1.75 | 238 | 0.191 | 10 | 2.19 | 0.069 | 0.88 | 2.1 | 0.005 | 7 | 0.3 | 0.09 | 7 | 0.25 | 0.1 | REP | WHI17000367 | 2017-08-18 | 2017-07-25 | NOL-20170724-001-RAB
1611482 | NOL | White Gold Corp. |  | 0.023 | 1.1 | 102.9 | 168.9 | 5277 | 3.8 | 30.4 | 20.5 | 2063 | 4.4 | 58.5 | 23.1 | 6.9 | 110 | 43.9 | 1.3 | 5.2 | 79 | 3.7 | 0.03 | 18 | 101 | 1.89 | 69 | 0.03 | 10 | 2.36 | 0.006 | 0.33 | 0.3 | 0.35 | 12.9 | 0.2 | 0.56 | 7 | 0.25 | 0.1 | DUP | WHI17000367 | 2017-08-18 | 2017-07-25 | NOL-20170724-001-RAB
1611516 | NOL | White Gold Corp. |  | 0.011 | 1.7 | 44.8 | 103.8 | 272 | 0.6 | 27.5 | 16.2 | 1939 | 3.41 | 123.7 | 11.1 | 5.3 | 22 | 2.4 | 1.5 | 0.05 | 74 | 1.86 | 0.03 | 9 | 102 | 1.7 | 177 | 0.121 | 10 | 2.24 | 0.038 | 0.75 | 1 | 0.02 | 8.1 | 0.3 | 0.11 | 6 | 0.25 | 0.1 | DUP | WHI17000367 | 2017-08-18 | 2017-07-25 | NOL-20170724-001-RAB