## WHI17000540.CSV
Bureau Veritas Commodities Canada Ltd. |  |  |  |  | Final Report
Client: | White Gold Corp.
File Created: | 02-Sep-2017
Job Number: | WHI17000540
Number of Samples: | 69
Project: | NOL
Shipment ID: | NOL-20170807-002-RAB
P.O. Number:
Received: | 09-Aug-2017
| Method | WGHT | FA430 | AQ200 | AQ200 | AQ200 | AQ200 | AQ200 | AQ200 | AQ200 | AQ200 | AQ200 | AQ200 | AQ200 | AQ200 | AQ200 | AQ200 | AQ200 | AQ200 | AQ200 | AQ200 | AQ200 | AQ200 | AQ200 | AQ200 | AQ200 | AQ200 | AQ200 | AQ200 | AQ200 | AQ200 | AQ200 | AQ200 | AQ200 | AQ200 | AQ200 | AQ200 | AQ200 | AQ200
| Analyte | Wgt | Au | Mo | Cu | Pb | Zn | Ag | Ni | Co | Mn | Fe | As | Au | Th | Sr | Cd | Sb | Bi | V | Ca | P | La | Cr | Mg | Ba | Ti | B | Al | Na | K | W | Hg | Sc | Tl | S | Ga | Se | Te
| Unit | KG | PPM | PPM | PPM | PPM | PPM | PPM | PPM | PPM | PPM | % | PPM | PPB | PPM | PPM | PPM | PPM | PPM | PPM | % | % | PPM | PPM | % | PPM | % | PPM | % | % | % | PPM | PPM | PPM | PPM | % | PPM | PPM | PPM
| MDL | 0.01 | 0.005 | 0.1 | 0.1 | 0.1 | 1 | 0.1 | 0.1 | 0.1 | 1 | 0.01 | 0.5 | 0.5 | 0.1 | 1 | 0.1 | 0.1 | 0.1 | 2 | 0.01 | 0.001 | 1 | 1 | 0.01 | 1 | 0.001 | 20 | 0.01 | 0.001 | 0.01 | 0.1 | 0.01 | 0.1 | 0.1 | 0.05 | 1 | 0.5 | 0.2
Sample | Type
1612104 | Rock | 4.56 | 0.006 | 0.7 | 24 | 47.5 | 128 | 0.2 | 26.7 | 13.9 | 975 | 4.03 | 51.5 | 3.9 | 7.7 | 22 | 0.5 | 12.2 | 0.3 | 96 | 1.62 | 0.03 | 15 | 127 | 1.96 | 122 | 0.068 | <20 | 2.48 | 0.028 | 0.18 | 0.3 | <0.01 | 14.7 | 0.2 | <0.05 | 9 | <0.5 | <0.2
1612105 | Rock | 2.73 | 0.021 | 1.1 | 27.9 | 251.1 | 138 | 0.6 | 24.4 | 15.2 | 967 | 3.92 | 185.9 | 20.5 | 7 | 38 | 0.7 | 8.6 | 0.5 | 78 | 3.91 | 0.027 | 17 | 89 | 1.56 | 86 | 0.015 | <20 | 2.53 | 0.01 | 0.3 | <0.1 | 0.01 | 11.2 | 0.3 | <0.05 | 7 | <0.5 | <0.2
1612106 | Rock | 3.19 | 0.011 | 1.3 | 75.5 | 50 | 226 | 0.6 | 25.4 | 17.9 | 868 | 4.23 | 235.6 | 7.4 | 7.2 | 12 | 1.7 | 14.5 | 2.1 | 90 | 0.85 | 0.029 | 15 | 115 | 1.57 | 44 | 0.022 | <20 | 2.25 | 0.015 | 0.26 | 0.2 | <0.01 | 10.8 | 0.3 | <0.05 | 8 | <0.5 | 1
1612107 | Rock | 2.82 | 0.011 | 1.3 | 104.2 | 119.4 | 184 | 0.9 | 30.4 | 24.6 | 1045 | 4.56 | 127.6 | 10.3 | 6.7 | 6 | 0.8 | 9 | 2.8 | 99 | 0.29 | 0.031 | 17 | 129 | 1.76 | 23 | 0.018 | <20 | 2.44 | 0.009 | 0.24 | 0.2 | <0.01 | 10.9 | 0.3 | <0.05 | 9 | <0.5 | 1.1
1612108 | Rock | 3.46 | 0.019 | 1.4 | 146.7 | 41.1 | 149 | 0.7 | 31.7 | 28.8 | 968 | 5.27 | 69.7 | 16.5 | 7.3 | 11 | 0.7 | 8.8 | 10.2 | 91 | 0.6 | 0.029 | 18 | 116 | 1.86 | 30 | 0.027 | <20 | 2.75 | 0.015 | 0.3 | 0.3 | <0.01 | 11.2 | 0.5 | <0.05 | 9 | <0.5 | 5.2
1612109 | Rock | 3.62 | 0.018 | 1.5 | 112.7 | 88.7 | 194 | 1.9 | 31.4 | 26.4 | 963 | 4.71 | 96.9 | 13 | 7.8 | 9 | 1.1 | 7.7 | 119.2 | 95 | 0.56 | 0.034 | 15 | 130 | 1.72 | 21 | 0.013 | <20 | 2.53 | 0.014 | 0.25 | 0.2 | <0.01 | 10.6 | 0.3 | <0.05 | 9 | <0.5 | 60.2
1612110 | Rock | 3.61 | 0.015 | 1 | 90.6 | 30.3 | 156 | 0.7 | 28.8 | 26.1 | 807 | 4.17 | 165.3 | 14.2 | 5.4 | 21 | 1.2 | 6.6 | 35.6 | 86 | 1.05 | 0.03 | 11 | 121 | 1.74 | 79 | 0.131 | <20 | 2.24 | 0.042 | 0.37 | 0.6 | <0.01 | 10.7 | 0.4 | <0.05 | 8 | <0.5 | 18
1612111 | Rock | 3.68 | 0.006 | 0.8 | 30 | 10.9 | 103 | 0.1 | 23.9 | 15.6 | 636 | 3.07 | 54.9 | 2.1 | 3.8 | 25 | 0.6 | 1.9 | 1.5 | 70 | 1.18 | 0.031 | 8 | 100 | 1.62 | 113 | 0.184 | <20 | 1.93 | 0.049 | 0.49 | 0.6 | <0.01 | 7.8 | 0.3 | <0.05 | 6 | <0.5 | 0.5
1612112 | Rock | 3.65 | <0.005 | 1 | 27.8 | 47.4 | 139 | 0.2 | 25.5 | 13.9 | 836 | 3.66 | 68 | 0.9 | 5 | 24 | 0.8 | 3.7 | 1.1 | 87 | 1.55 | 0.031 | 9 | 116 | 1.85 | 91 | 0.159 | <20 | 2.25 | 0.049 | 0.41 | 0.6 | <0.01 | 11.4 | 0.3 | <0.05 | 8 | <0.5 | 0.3
1612113 | Rock | 3.54 | <0.005 | 1.1 | 21.9 | 12.9 | 103 | 0.1 | 25.9 | 13.8 | 756 | 3.51 | 60.1 | 3.4 | 5.1 | 23 | 0.4 | 4.9 | 0.8 | 85 | 1.7 | 0.03 | 9 | 117 | 1.67 | 68 | 0.157 | <20 | 1.98 | 0.042 | 0.29 | 0.6 | <0.01 | 11.7 | 0.2 | <0.05 | 7 | 0.5 | 0.5
1612114 | Rock | 3.63 | 0.009 | 0.7 | 77 | 27.9 | 122 | 0.4 | 27.2 | 17.8 | 980 | 4.5 | 286 | 7.6 | 5.8 | 22 | 0.7 | 13.6 | 2.1 | 97 | 1.8 | 0.029 | 12 | 121 | 1.79 | 48 | 0.129 | <20 | 2.16 | 0.032 | 0.22 | 0.6 | 0.01 | 13.4 | 0.4 | <0.05 | 9 | <0.5 | 1
1612115 | Rock | 3.79 | 0.015 | 1.3 | 98.5 | 228.6 | 294 | 0.9 | 28.2 | 22.6 | 1148 | 5.79 | 523.8 | 12.2 | 6.4 | 13 | 2.8 | 17.8 | 1.5 | 109 | 0.67 | 0.039 | 13 | 130 | 2.15 | 32 | 0.1 | <20 | 2.75 | 0.014 | 0.21 | 0.7 | <0.01 | 14.1 | 0.4 | <0.05 | 11 | <0.5 | 0.6
1612116 | Rock | 4.5 | 0.006 | 0.7 | 25.3 | 45.2 | 142 | 0.2 | 24.6 | 13.3 | 652 | 3.24 | 116.8 | 3.7 | 4.6 | 25 | 1.1 | 2.8 | 0.3 | 84 | 2.01 | 0.032 | 11 | 112 | 1.76 | 57 | 0.147 | <20 | 2.03 | 0.06 | 0.26 | 0.7 | <0.01 | 11.3 | 0.2 | <0.05 | 7 | <0.5 | <0.2
1612117 | Rock | 4 | <0.005 | 0.8 | 27 | 9.6 | 72 | 0.1 | 23 | 13.1 | 601 | 3.09 | 33.3 | 1.9 | 4.5 | 24 | 0.2 | 1.7 | 0.2 | 78 | 1.78 | 0.03 | 8 | 104 | 1.59 | 52 | 0.151 | <20 | 1.89 | 0.055 | 0.28 | 0.7 | <0.01 | 9.9 | 0.2 | <0.05 | 7 | <0.5 | <0.2
1612118 | Rock | 3.7 | <0.005 | 0.8 | 21.4 | 9.1 | 59 | 0.1 | 23.2 | 13.9 | 606 | 3.03 | 142.8 | 2.5 | 4.7 | 27 | 0.2 | 2.3 | 0.2 | 77 | 1.84 | 0.029 | 8 | 105 | 1.61 | 57 | 0.155 | <20 | 1.99 | 0.059 | 0.29 | 0.6 | <0.01 | 9.8 | 0.1 | <0.05 | 7 | <0.5 | <0.2
1612119 | Rock | 3.81 | <0.005 | 1 | 30.1 | 9.6 | 92 | 0.1 | 22.4 | 13.2 | 508 | 2.77 | 27.1 | 0.8 | 6 | 19 | 0.3 | 1.2 | 0.2 | 71 | 1.42 | 0.031 | 8 | 100 | 1.43 | 59 | 0.155 | <20 | 1.75 | 0.054 | 0.28 | 0.6 | <0.01 | 8.4 | 0.1 | <0.05 | 6 | <0.5 | <0.2
1612120 | Rock Pulp | 0.08 | 0.566 | 6.1 | 270.6 | 15.2 | 52 | 0.6 | 110.8 | 14.3 | 473 | 2.84 | 172 | 400.6 | 3.4 | 90 | 0.3 | 1.6 | 0.1 | 66 | 1.83 | 0.032 | 9 | 105 | 1.45 | 128 | 0.107 | <20 | 2.76 | 0.326 | 0.21 | 1.1 | 0.03 | 3.4 | <0.1 | 0.1 | 6 | <0.5 | <0.2
1612121 | Rock | 3.83 | 0.007 | 1.1 | 46.3 | 54.1 | 281 | 0.4 | 25.4 | 14 | 670 | 3.31 | 65.6 | 4.1 | 4.8 | 22 | 2.7 | 2.5 | 0.6 | 83 | 1.66 | 0.031 | 7 | 112 | 1.62 | 50 | 0.169 | <20 | 1.98 | 0.055 | 0.23 | 0.7 | <0.01 | 11.4 | 0.1 | <0.05 | 8 | <0.5 | 0.2
1612122 | Rock | 3.79 | <0.005 | 1 | 14.3 | 14.8 | 171 | <0.1 | 24.4 | 12.3 | 577 | 2.83 | 22.4 | 1.2 | 3.5 | 27 | 1.6 | 1.6 | 0.2 | 72 | 1.82 | 0.032 | 5 | 98 | 1.51 | 26 | 0.155 | <20 | 1.88 | 0.042 | 0.15 | 0.6 | <0.01 | 8.5 | 0.1 | <0.05 | 7 | <0.5 | <0.2
1612123 | Rock | 4.18 | <0.005 | 1.1 | 19.4 | 8.3 | 54 | <0.1 | 25.4 | 13.4 | 523 | 2.82 | 22.4 | 2.6 | 2.9 | 23 | <0.1 | 0.8 | 0.2 | 69 | 1.42 | 0.033 | 4 | 95 | 1.46 | 74 | 0.165 | <20 | 1.83 | 0.061 | 0.37 | 0.6 | <0.01 | 7.3 | 0.1 | <0.05 | 6 | <0.5 | <0.2
1612124 | Rock | 3.79 | <0.005 | 1 | 33.7 | 8.6 | 55 | <0.1 | 24 | 13.9 | 529 | 2.84 | 15.2 | 0.8 | 2.8 | 19 | 0.3 | 0.8 | 0.1 | 72 | 1.27 | 0.032 | 3 | 98 | 1.51 | 119 | 0.182 | <20 | 1.94 | 0.06 | 0.6 | 0.5 | <0.01 | 6.8 | 0.2 | <0.05 | 6 | <0.5 | <0.2
1612125 | Rock | 3.62 | 0.012 | 1 | 30.8 | 20 | 72 | 0.1 | 24.5 | 15.6 | 599 | 3.08 | 38 | 1.9 | 3.5 | 23 | 0.3 | 1.1 | 0.5 | 75 | 1.46 | 0.032 | 5 | 101 | 1.55 | 84 | 0.167 | <20 | 1.99 | 0.069 | 0.45 | 0.6 | <0.01 | 8.7 | 0.2 | <0.05 | 7 | <0.5 | <0.2
1612126 | Rock | 3.9 | <0.005 | 1.2 | 33.3 | 27.4 | 72 | 0.2 | 24.3 | 14.5 | 585 | 3.08 | 11.5 | 3.1 | 3.5 | 22 | 0.3 | 1.4 | 0.2 | 79 | 2.08 | 0.032 | 5 | 106 | 1.54 | 40 | 0.149 | <20 | 1.88 | 0.055 | 0.22 | 0.8 | <0.01 | 10.9 | 0.1 | <0.05 | 7 | <0.5 | <0.2
1612127 | Rock | 3.9 | 0.017 | 2.4 | 402.9 | 21 | 78 | 1 | 25.1 | 20.2 | 587 | 3.5 | 15.7 | 12.8 | 3.7 | 26 | 0.5 | 1.8 | 0.5 | 86 | 1.61 | 0.029 | 5 | 112 | 1.71 | 83 | 0.17 | <20 | 2.31 | 0.1 | 0.38 | 0.6 | <0.01 | 10.8 | 0.3 | <0.05 | 8 | <0.5 | <0.2
1612128 | Rock | 3.94 | <0.005 | 1.9 | 68 | 8.9 | 52 | 0.2 | 18.4 | 11.7 | 492 | 2.52 | 13.9 | 2.1 | 2.5 | 20 | 0.2 | 2 | 0.2 | 59 | 1.46 | 0.029 | 4 | 84 | 1.23 | 54 | 0.136 | <20 | 1.52 | 0.065 | 0.23 | 1.2 | <0.01 | 7.7 | 0.1 | <0.05 | 6 | <0.5 | <0.2
1612129 | Rock | 4.1 | 0.007 | 1.1 | 83.1 | 10.9 | 74 | 0.2 | 25.3 | 14 | 681 | 3.36 | 28.8 | 4.2 | 3.5 | 23 | 0.3 | 6.4 | 0.3 | 87 | 1.79 | 0.033 | 8 | 117 | 1.71 | 82 | 0.17 | <20 | 2.14 | 0.066 | 0.33 | 0.6 | <0.01 | 11 | 0.2 | <0.05 | 7 | <0.5 | <0.2
1612130 | Rock | 4.06 | <0.005 | 1 | 19.4 | 7.8 | 58 | <0.1 | 24.1 | 13.8 | 707 | 3.49 | 10.4 | 2.1 | 3.9 | 24 | <0.1 | 2.4 | 0.2 | 85 | 2.01 | 0.04 | 9 | 113 | 1.71 | 79 | 0.171 | <20 | 2.13 | 0.051 | 0.37 | 0.7 | <0.01 | 11.3 | 0.2 | <0.05 | 7 | <0.5 | <0.2
1612131 | Rock | 3.68 | 0.008 | 1.1 | 27.8 | 44.9 | 64 | 0.1 | 21.9 | 13.3 | 579 | 2.87 | 10.2 | 4.2 | 3.8 | 26 | 0.5 | 1.3 | 0.1 | 69 | 1.97 | 0.029 | 7 | 99 | 1.42 | 77 | 0.172 | <20 | 1.92 | 0.067 | 0.39 | 0.6 | <0.01 | 8.2 | 0.2 | <0.05 | 6 | <0.5 | <0.2
1612132 | Rock | 4.07 | <0.005 | 1.2 | 28.4 | 41.3 | 74 | 0.1 | 21.1 | 13.1 | 515 | 2.83 | 5.2 | 3.8 | 3.9 | 21 | 0.4 | 1 | 0.1 | 68 | 1.5 | 0.03 | 7 | 100 | 1.35 | 81 | 0.175 | <20 | 1.88 | 0.066 | 0.46 | 0.9 | <0.01 | 7 | 0.2 | <0.05 | 6 | <0.5 | <0.2
1612133 | Rock | 3.99 | 0.024 | 1.2 | 79.9 | 11 | 64 | 0.2 | 22.7 | 14.1 | 586 | 2.99 | 11.8 | 12.2 | 4.7 | 20 | 0.2 | 1.4 | 0.2 | 70 | 1.59 | 0.033 | 9 | 103 | 1.4 | 95 | 0.18 | <20 | 1.91 | 0.058 | 0.43 | 0.9 | 0.01 | 7.1 | 0.2 | <0.05 | 7 | <0.5 | <0.2
1612134 | Rock | 4.27 | 0.015 | 1 | 41.7 | 80.8 | 112 | 0.3 | 22.5 | 13.4 | 596 | 3.04 | 71.3 | 8.3 | 5.3 | 19 | 0.8 | 2 | 0.2 | 74 | 1.56 | 0.03 | 9 | 104 | 1.44 | 116 | 0.177 | <20 | 2 | 0.061 | 0.53 | 0.7 | <0.01 | 7.8 | 0.2 | <0.05 | 7 | <0.5 | <0.2
1612135 | Rock | 4.03 | 0.007 | 1.1 | 35.8 | 17.2 | 65 | 0.1 | 18.9 | 11.7 | 517 | 2.74 | 19.6 | 4 | 3.9 | 23 | 0.5 | 1.4 | 0.2 | 61 | 1.52 | 0.04 | 7 | 85 | 1.28 | 97 | 0.166 | <20 | 1.79 | 0.061 | 0.46 | 0.7 | <0.01 | 6.4 | 0.2 | <0.05 | 6 | <0.5 | <0.2
1612136 | Rock | 4.06 | <0.005 | 1.1 | 40 | 5.9 | 49 | 0.1 | 21.4 | 13.3 | 517 | 2.7 | 12.7 | 4.3 | 4 | 23 | <0.1 | 0.9 | <0.1 | 65 | 1.72 | 0.031 | 8 | 96 | 1.37 | 95 | 0.17 | <20 | 1.83 | 0.07 | 0.46 | 0.7 | <0.01 | 7.1 | 0.2 | <0.05 | 6 | <0.5 | <0.2
1612137 | Rock | 4.05 | 0.005 | 0.9 | 62.7 | 8.5 | 71 | 0.2 | 17.6 | 11.3 | 450 | 2.41 | 11.8 | 2.7 | 3.2 | 18 | 0.2 | 1 | 0.1 | 53 | 1.3 | 0.027 | 5 | 80 | 1.26 | 125 | 0.137 | <20 | 1.58 | 0.043 | 0.35 | 0.5 | 0.02 | 5.1 | 0.1 | <0.05 | 5 | <0.5 | <0.2
1612138 | Rock | 3.76 | 0.009 | 1 | 22.6 | 5.1 | 47 | 0.1 | 19.2 | 12.1 | 488 | 2.63 | 162.9 | 6.8 | 3.1 | 19 | <0.1 | 1 | <0.1 | 62 | 1.6 | 0.028 | 5 | 86 | 1.4 | 86 | 0.136 | <20 | 1.64 | 0.057 | 0.42 | 0.6 | <0.01 | 7.1 | 0.2 | <0.05 | 6 | <0.5 | <0.2
1612139 | Rock | 4.02 | <0.005 | 1 | 22.3 | 7.6 | 50 | <0.1 | 20.8 | 12.6 | 492 | 2.67 | 20.9 | 1.1 | 2.7 | 19 | 0.2 | 0.5 | <0.1 | 63 | 1.58 | 0.028 | 4 | 93 | 1.41 | 95 | 0.144 | <20 | 1.66 | 0.054 | 0.48 | 0.7 | <0.01 | 6.9 | 0.2 | <0.05 | 6 | <0.5 | <0.2
1612140 | Rock Pulp | 0.08 | <0.005 | 2 | 21.4 | 2.1 | 41 | 0.3 | 19.9 | 8.8 | 383 | 2.22 | 4.8 | <0.5 | 0.9 | 38 | 0.1 | 0.3 | <0.1 | 52 | 0.72 | 0.054 | 4 | 25 | 0.72 | 88 | 0.104 | <20 | 1.39 | 0.068 | 0.12 | 11.6 | 0.02 | 4.4 | <0.1 | <0.05 | 4 | <0.5 | <0.2
1612141 | Rock | 4.07 | <0.005 | 1 | 34 | 5.8 | 46 | <0.1 | 19.2 | 11.4 | 459 | 2.56 | 16.7 | 1 | 3.3 | 17 | 0.1 | 0.8 | 0.1 | 56 | 1.39 | 0.028 | 7 | 87 | 1.27 | 57 | 0.122 | <20 | 1.57 | 0.05 | 0.28 | 0.8 | <0.01 | 5.9 | 0.1 | <0.05 | 6 | <0.5 | <0.2
1612142 | Rock | 4.47 | <0.005 | 1 | 23.7 | 5.1 | 45 | <0.1 | 19.8 | 11.9 | 491 | 2.66 | 15.4 | 2.8 | 3.6 | 18 | <0.1 | 0.9 | 0.1 | 61 | 1.66 | 0.027 | 6 | 90 | 1.31 | 67 | 0.138 | <20 | 1.58 | 0.06 | 0.35 | 0.5 | <0.01 | 7.1 | 0.1 | <0.05 | 6 | <0.5 | <0.2
1612143 | Rock | 4.58 | <0.005 | 1.4 | 25.1 | 4.8 | 46 | <0.1 | 19.7 | 11.6 | 456 | 2.63 | 8.6 | 1.3 | 4.1 | 16 | 0.1 | 1.3 | <0.1 | 58 | 1.28 | 0.03 | 5 | 88 | 1.3 | 77 | 0.138 | <20 | 1.61 | 0.05 | 0.39 | 0.7 | <0.01 | 5.7 | 0.1 | <0.05 | 6 | <0.5 | <0.2
1612144 | Rock | 2.45 | 0.005 | 1.5 | 27.9 | 7 | 67 | 0.1 | 20.5 | 11 | 590 | 3.25 | 58.8 | 3.4 | 5.5 | 18 | <0.1 | 3.4 | 0.1 | 70 | 1.48 | 0.025 | 7 | 96 | 1.4 | 58 | 0.133 | <20 | 1.84 | 0.048 | 0.3 | 0.6 | <0.01 | 8.1 | 0.1 | <0.05 | 7 | 0.5 | <0.2
1612145 | Rock | 4.21 | 0.006 | 1.9 | 56.8 | 156.4 | 319 | 0.5 | 22.3 | 13.9 | 806 | 4.01 | 169.8 | 3.1 | 4.8 | 16 | 2.2 | 7.9 | 0.6 | 82 | 1.36 | 0.026 | 8 | 107 | 1.64 | 40 | 0.113 | <20 | 2.2 | 0.042 | 0.3 | 0.7 | <0.01 | 10.2 | 0.2 | <0.05 | 7 | <0.5 | <0.2
1612146 | Rock | 4.5 | <0.005 | 1.3 | 27.9 | 22.6 | 121 | 0.1 | 18.9 | 11.6 | 450 | 2.37 | 70.4 | 2.2 | 2.9 | 18 | 0.4 | 1.4 | <0.1 | 52 | 1.13 | 0.027 | 5 | 79 | 1.19 | 69 | 0.135 | <20 | 1.6 | 0.06 | 0.36 | 0.5 | <0.01 | 5.3 | 0.1 | <0.05 | 5 | <0.5 | <0.2
1612147 | Rock | 4.41 | <0.005 | 1.5 | 29.7 | 5.3 | 53 | <0.1 | 19.5 | 11 | 430 | 2.38 | 20.6 | 1.6 | 3.2 | 15 | <0.1 | 1.2 | <0.1 | 52 | 1.23 | 0.027 | 6 | 81 | 1.2 | 78 | 0.132 | <20 | 1.51 | 0.047 | 0.43 | 0.7 | <0.01 | 4.6 | 0.2 | <0.05 | 5 | <0.5 | <0.2
1612148 | Rock | 4.57 | <0.005 | 1.4 | 30.4 | 4.8 | 71 | <0.1 | 18.5 | 12 | 439 | 2.44 | 20.8 | 1.2 | 3.3 | 18 | <0.1 | 1 | <0.1 | 53 | 1.18 | 0.025 | 6 | 81 | 1.24 | 88 | 0.146 | <20 | 1.58 | 0.065 | 0.42 | 0.9 | <0.01 | 5 | 0.1 | <0.05 | 5 | <0.5 | <0.2
1612149 | Rock | 4.36 | <0.005 | 1.2 | 31.4 | 5.8 | 46 | <0.1 | 17.9 | 11.4 | 466 | 2.37 | 10.4 | 2.2 | 3.5 | 18 | 0.1 | 1.6 | <0.1 | 53 | 1.37 | 0.028 | 5 | 77 | 1.17 | 58 | 0.133 | <20 | 1.56 | 0.048 | 0.29 | 0.8 | <0.01 | 5.3 | <0.1 | <0.05 | 5 | <0.5 | <0.2
1612150 | Rock | 4.7 | <0.005 | 1 | 54.8 | 5 | 54 | <0.1 | 17.5 | 10.7 | 439 | 2.42 | 45.7 | 2.2 | 3.6 | 19 | 0.2 | 1.5 | <0.1 | 51 | 1.2 | 0.024 | 7 | 76 | 1.21 | 102 | 0.148 | <20 | 1.63 | 0.058 | 0.45 | 0.7 | <0.01 | 4.4 | 0.2 | <0.05 | 5 | <0.5 | <0.2
1612151 | Rock | 4.35 | <0.005 | 1.8 | 47.5 | 6.8 | 76 | 0.2 | 18.9 | 11.5 | 482 | 2.62 | 50 | 3.3 | 3.6 | 15 | 0.2 | 3 | 0.1 | 57 | 1.16 | 0.027 | 7 | 83 | 1.31 | 88 | 0.141 | <20 | 1.67 | 0.052 | 0.47 | 0.8 | <0.01 | 5.8 | 0.2 | <0.05 | 5 | <0.5 | <0.2
1612152 | Rock | 4.77 | 0.006 | 1.8 | 43 | 159.1 | 204 | 0.4 | 22 | 14.2 | 746 | 3.42 | 73.2 | 3.6 | 4.1 | 15 | 1.7 | 11.5 | 0.3 | 75 | 1.31 | 0.028 | 7 | 102 | 1.56 | 74 | 0.134 | <20 | 1.94 | 0.049 | 0.41 | 0.7 | <0.01 | 10.3 | 0.3 | <0.05 | 7 | <0.5 | <0.2
1612153 | Rock | 4.24 | 0.014 | 8.4 | 49.2 | 84.2 | 157 | 0.7 | 21 | 34.9 | 848 | 5.82 | 60.5 | 9.3 | 6.3 | 10 | 1.2 | 6.5 | 1.8 | 70 | 0.41 | 0.026 | 12 | 95 | 1.35 | 36 | 0.065 | <20 | 2.19 | 0.017 | 0.37 | 0.4 | <0.01 | 9.4 | 0.3 | 0.18 | 7 | <0.5 | <0.2
1612154 | Rock | 4.62 | 0.006 | 1.7 | 28.7 | 30.7 | 106 | 0.2 | 20.6 | 16.4 | 660 | 2.98 | 49.7 | 4 | 4.3 | 17 | 0.7 | 5.4 | 0.3 | 69 | 1.38 | 0.026 | 7 | 94 | 1.43 | 57 | 0.139 | <20 | 1.82 | 0.053 | 0.31 | 0.7 | <0.01 | 8.7 | 0.2 | 0.06 | 6 | <0.5 | <0.2
1612155 | Rock | 4.39 | 0.014 | 1.5 | 39.1 | 339.2 | 273 | 1.1 | 21 | 13.7 | 816 | 3.21 | 521.8 | 11.6 | 4.4 | 15 | 2 | 8.1 | 0.3 | 76 | 1.6 | 0.027 | 7 | 102 | 1.52 | 36 | 0.121 | <20 | 1.76 | 0.035 | 0.21 | 0.8 | <0.01 | 10.1 | 0.1 | <0.05 | 7 | <0.5 | <0.2
1612156 | Rock | 4.65 | 0.006 | 1.7 | 24.8 | 17.8 | 114 | 0.2 | 19.3 | 11.5 | 566 | 2.55 | 182 | 3.1 | 4.1 | 18 | 0.4 | 2.2 | 0.1 | 55 | 1.33 | 0.027 | 5 | 81 | 1.31 | 56 | 0.141 | <20 | 1.59 | 0.041 | 0.33 | 0.9 | <0.01 | 6.1 | 0.1 | <0.05 | 5 | <0.5 | <0.2
1612157 | Rock | 2.66 | <0.005 | 1.8 | 19 | 5.8 | 47 | <0.1 | 20.3 | 11.9 | 482 | 2.59 | 20.2 | 1 | 3.5 | 17 | <0.1 | 1 | <0.1 | 57 | 1.08 | 0.027 | 6 | 89 | 1.37 | 102 | 0.16 | <20 | 1.71 | 0.059 | 0.55 | 1 | <0.01 | 5.3 | 0.2 | <0.05 | 5 | <0.5 | <0.2
1612158 | Rock | 4.44 | <0.005 | 1.7 | 30.2 | 11.4 | 65 | 0.1 | 18.5 | 10.1 | 462 | 2.51 | 13.6 | 2 | 3.7 | 18 | 0.3 | 1.3 | 0.1 | 55 | 1.39 | 0.028 | 6 | 87 | 1.21 | 41 | 0.132 | <20 | 1.47 | 0.043 | 0.23 | 0.9 | <0.01 | 5.6 | 0.1 | <0.05 | 5 | <0.5 | <0.2
1612159 | Rock | 4.86 | <0.005 | 1.9 | 17.6 | 3.4 | 34 | <0.1 | 15.5 | 9.3 | 369 | 1.94 | 9.1 | 0.9 | 2.1 | 14 | <0.1 | 1.1 | <0.1 | 43 | 1.28 | 0.021 | 4 | 69 | 0.95 | 74 | 0.119 | <20 | 1.14 | 0.044 | 0.35 | 2.2 | <0.01 | 4.7 | 0.2 | <0.05 | 4 | <0.5 | <0.2
1612160 | Rock Pulp | 0.07 | 5.46 | 7.8 | 180.8 | 21.2 | 77 | 0.9 | 13.2 | 10.3 | 563 | 4.08 | 11.5 | 5008 | 2.6 | 76 | <0.1 | 4.2 | 0.5 | 99 | 0.89 | 0.054 | 7 | 17 | 0.86 | 133 | 0.133 | <20 | 1.7 | 0.173 | 0.23 | 4.9 | 0.14 | 3.3 | <0.1 | <0.05 | 5 | 0.7 | <0.2
1612161 | Rock | 5.05 | <0.005 | 2 | 10.2 | 3.1 | 40 | <0.1 | 18.8 | 11.9 | 422 | 2.38 | 4.6 | 1.5 | 3.5 | 17 | <0.1 | 1 | <0.1 | 51 | 0.97 | 0.028 | 6 | 84 | 1.22 | 113 | 0.157 | <20 | 1.55 | 0.055 | 0.58 | 1.2 | <0.01 | 4.1 | 0.2 | <0.05 | 5 | <0.5 | <0.2
1612162 | Rock | 4.34 | 0.017 | 1.7 | 20.2 | 23.6 | 58 | 0.2 | 17.8 | 12.1 | 621 | 2.71 | 451.1 | 11.6 | 4.5 | 22 | 0.1 | 3.6 | <0.1 | 57 | 1.78 | 0.023 | 7 | 72 | 1.27 | 77 | 0.131 | <20 | 1.63 | 0.047 | 0.34 | 1.1 | <0.01 | 7.5 | 0.2 | <0.05 | 6 | <0.5 | <0.2
1612163 | Rock | 4.35 | <0.005 | 1.2 | 37.4 | 4.9 | 51 | 0.1 | 16.3 | 11 | 520 | 2.67 | 16.1 | 0.6 | 2.5 | 25 | <0.1 | 1.6 | <0.1 | 55 | 1.41 | 0.051 | 5 | 65 | 1.23 | 64 | 0.153 | <20 | 1.73 | 0.043 | 0.3 | 0.8 | <0.01 | 5.1 | 0.1 | <0.05 | 6 | <0.5 | <0.2
1612164 | Rock | 3.19 | <0.005 | 1.3 | 19.7 | 4.8 | 46 | 0.1 | 17.1 | 10.9 | 418 | 2.37 | 7.5 | 1.9 | 3.7 | 28 | <0.1 | 1.8 | <0.1 | 53 | 1.46 | 0.024 | 6 | 76 | 1.19 | 49 | 0.148 | <20 | 1.61 | 0.059 | 0.23 | 0.8 | <0.01 | 5.5 | <0.1 | <0.05 | 6 | <0.5 | <0.2
1612165 | Rock | 4.59 | <0.005 | 1.5 | 32.3 | 27.9 | 69 | 0.1 | 21.1 | 12.8 | 592 | 2.66 | 30 | 1.2 | 4.1 | 26 | 0.2 | 2.1 | <0.1 | 62 | 1.78 | 0.027 | 7 | 92 | 1.37 | 46 | 0.141 | <20 | 1.69 | 0.043 | 0.23 | 0.9 | <0.01 | 7.9 | 0.1 | <0.05 | 6 | <0.5 | <0.2
1612166 | Rock | 4.04 | <0.005 | 1.2 | 24.5 | 5 | 50 | 0.1 | 22.5 | 14.7 | 627 | 3.2 | 12.2 | 1.1 | 4.2 | 27 | <0.1 | 1.4 | <0.1 | 80 | 2.18 | 0.025 | 7 | 104 | 1.8 | 58 | 0.149 | <20 | 2.01 | 0.036 | 0.35 | 0.7 | <0.01 | 11.7 | 0.1 | <0.05 | 7 | <0.5 | <0.2
1612167 | Rock | 4.33 | <0.005 | 1.6 | 20 | 3.9 | 50 | 0.1 | 24 | 15.5 | 679 | 3.26 | 8 | 1.5 | 3 | 25 | <0.1 | 0.7 | <0.1 | 80 | 2.04 | 0.029 | 6 | 108 | 1.89 | 91 | 0.132 | <20 | 1.99 | 0.039 | 0.56 | 0.5 | <0.01 | 11 | 0.2 | <0.05 | 6 | <0.5 | <0.2
1612168 | Rock | 4.51 | <0.005 | 1.4 | 24.5 | 4.6 | 59 | <0.1 | 25.1 | 16.1 | 673 | 3.43 | 5.2 | 1.7 | 4.4 | 24 | <0.1 | 4.2 | <0.1 | 85 | 2.31 | 0.028 | 6 | 114 | 2.1 | 88 | 0.126 | <20 | 2.22 | 0.033 | 0.54 | 0.4 | <0.01 | 12.6 | 0.2 | <0.05 | 7 | <0.5 | <0.2
1612169 | Rock | 4.81 | 0.029 | 1.8 | 61.7 | 271.3 | 262 | 1.9 | 17.7 | 12.6 | 1255 | 3.48 | 726.2 | 25.2 | 4.2 | 59 | 2.2 | 19.8 | 0.2 | 64 | 8.01 | 0.021 | 9 | 81 | 1.8 | 48 | 0.048 | <20 | 1.95 | 0.015 | 0.31 | 0.5 | 0.01 | 10.5 | 0.2 | <0.05 | 6 | <0.5 | <0.2
1612170 | Rock | 4.41 | 0.015 | 1.4 | 59.7 | 335.6 | 400 | 3 | 19.6 | 13.9 | 1163 | 3.59 | 591.2 | 12.4 | 5.2 | 34 | 3.4 | 7.8 | 0.2 | 51 | 5.3 | 0.022 | 13 | 61 | 1.15 | 30 | 0.002 | <20 | 2.17 | 0.004 | 0.25 | 0.6 | 0.02 | 10.2 | 0.2 | <0.05 | 4 | <0.5 | <0.2
1612171 | Rock | 4.76 | <0.005 | 1.3 | 16.9 | 15.3 | 66 | 0.2 | 25.7 | 16.1 | 706 | 3.24 | 51.2 | 2.6 | 4.2 | 20 | 0.2 | 2.5 | <0.1 | 76 | 1.95 | 0.028 | 8 | 106 | 1.84 | 57 | 0.089 | <20 | 2.06 | 0.025 | 0.34 | 0.5 | <0.01 | 11.8 | 0.2 | <0.05 | 7 | <0.5 | <0.2
1612172 | Rock | 4.4 | <0.005 | 1.4 | 19.7 | 8.9 | 54 | 0.1 | 20.8 | 12.4 | 552 | 2.68 | 17.9 | 2.8 | 3.7 | 24 | 0.2 | 2.3 | <0.1 | 64 | 1.59 | 0.028 | 7 | 96 | 1.47 | 55 | 0.138 | <20 | 1.88 | 0.045 | 0.28 | 0.8 | <0.01 | 7.8 | 0.1 | <0.05 | 6 | <0.5 | <0.2
Pulp Duplicates
1612162 | Rock | 4.34 | 0.017 | 1.7 | 20.2 | 23.6 | 58 | 0.2 | 17.8 | 12.1 | 621 | 2.71 | 451.1 | 11.6 | 4.5 | 22 | 0.1 | 3.6 | <0.1 | 57 | 1.78 | 0.023 | 7 | 72 | 1.27 | 77 | 0.131 | <20 | 1.63 | 0.047 | 0.34 | 1.1 | <0.01 | 7.5 | 0.2 | <0.05 | 6 | <0.5 | <0.2
1612162 | REP |  | 0.017
1612132 | Rock | 4.07 | <0.005 | 1.2 | 28.4 | 41.3 | 74 | 0.1 | 21.1 | 13.1 | 515 | 2.83 | 5.2 | 3.8 | 3.9 | 21 | 0.4 | 1 | 0.1 | 68 | 1.5 | 0.03 | 7 | 100 | 1.35 | 81 | 0.175 | <20 | 1.88 | 0.066 | 0.46 | 0.9 | <0.01 | 7 | 0.2 | <0.05 | 6 | <0.5 | <0.2
1612132 | REP |  | <0.005
1612138 | Rock | 3.76 | 0.009 | 1 | 22.6 | 5.1 | 47 | 0.1 | 19.2 | 12.1 | 488 | 2.63 | 162.9 | 6.8 | 3.1 | 19 | <0.1 | 1 | <0.1 | 62 | 1.6 | 0.028 | 5 | 86 | 1.4 | 86 | 0.136 | <20 | 1.64 | 0.057 | 0.42 | 0.6 | <0.01 | 7.1 | 0.2 | <0.05 | 6 | <0.5 | <0.2
1612138 | REP |  |  | 1.1 | 22.6 | 5.1 | 45 | 0.1 | 19 | 11.8 | 476 | 2.56 | 166.1 | 8 | 2.9 | 17 | <0.1 | 1.1 | <0.1 | 59 | 1.56 | 0.028 | 4 | 83 | 1.37 | 82 | 0.126 | <20 | 1.57 | 0.044 | 0.4 | 0.6 | <0.01 | 6.6 | 0.2 | <0.05 | 6 | <0.5 | <0.2
1612105 | Rock | 2.73 | 0.021 | 1.1 | 27.9 | 251.1 | 138 | 0.6 | 24.4 | 15.2 | 967 | 3.92 | 185.9 | 20.5 | 7 | 38 | 0.7 | 8.6 | 0.5 | 78 | 3.91 | 0.027 | 17 | 89 | 1.56 | 86 | 0.015 | <20 | 2.53 | 0.01 | 0.3 | <0.1 | 0.01 | 11.2 | 0.3 | <0.05 | 7 | <0.5 | <0.2
1612105 | REP |  |  | 1 | 27.8 | 246.1 | 139 | 0.6 | 24.1 | 15.5 | 965 | 3.94 | 185.5 | 20 | 6.9 | 38 | 0.7 | 8.8 | 0.5 | 78 | 3.86 | 0.027 | 17 | 88 | 1.55 | 84 | 0.014 | <20 | 2.54 | 0.01 | 0.3 | <0.1 | 0.01 | 11 | 0.3 | <0.05 | 7 | <0.5 | <0.2
Preparation Duplicates
1612104 | Rock | 4.56 | 0.006 | 0.7 | 24 | 47.5 | 128 | 0.2 | 26.7 | 13.9 | 975 | 4.03 | 51.5 | 3.9 | 7.7 | 22 | 0.5 | 12.2 | 0.3 | 96 | 1.62 | 0.03 | 15 | 127 | 1.96 | 122 | 0.068 | <20 | 2.48 | 0.028 | 0.18 | 0.3 | <0.01 | 14.7 | 0.2 | <0.05 | 9 | <0.5 | <0.2
1612104 | DUP |  | 0.007 | 0.9 | 21.9 | 43 | 121 | 0.2 | 26 | 13.7 | 935 | 3.87 | 46.7 | 4 | 7 | 21 | 0.4 | 12.1 | 0.3 | 93 | 1.54 | 0.03 | 14 | 122 | 1.91 | 104 | 0.066 | <20 | 2.4 | 0.025 | 0.17 | 0.3 | 0.01 | 14.4 | 0.1 | <0.05 | 8 | <0.5 | <0.2
1612138 | Rock | 3.76 | 0.009 | 1 | 22.6 | 5.1 | 47 | 0.1 | 19.2 | 12.1 | 488 | 2.63 | 162.9 | 6.8 | 3.1 | 19 | <0.1 | 1 | <0.1 | 62 | 1.6 | 0.028 | 5 | 86 | 1.4 | 86 | 0.136 | <20 | 1.64 | 0.057 | 0.42 | 0.6 | <0.01 | 7.1 | 0.2 | <0.05 | 6 | <0.5 | <0.2
1612138 | DUP |  | 0.01 | 0.9 | 22.2 | 5 | 44 | 0.1 | 19.1 | 11.3 | 466 | 2.55 | 165.8 | 7.6 | 3 | 17 | <0.1 | 1 | <0.1 | 58 | 1.53 | 0.029 | 5 | 83 | 1.35 | 80 | 0.127 | <20 | 1.56 | 0.043 | 0.39 | 0.6 | <0.01 | 6.6 | 0.1 | <0.05 | 5 | <0.5 | <0.2
1612172 | Rock | 4.4 | <0.005 | 1.4 | 19.7 | 8.9 | 54 | 0.1 | 20.8 | 12.4 | 552 | 2.68 | 17.9 | 2.8 | 3.7 | 24 | 0.2 | 2.3 | <0.1 | 64 | 1.59 | 0.028 | 7 | 96 | 1.47 | 55 | 0.138 | <20 | 1.88 | 0.045 | 0.28 | 0.8 | <0.01 | 7.8 | 0.1 | <0.05 | 6 | <0.5 | <0.2
1612172 | DUP |  | <0.005 | 1.6 | 19.9 | 8.8 | 54 | 0.1 | 20.6 | 12.7 | 551 | 2.68 | 18.2 | 1 | 3.7 | 23 | <0.1 | 2 | <0.1 | 62 | 1.55 | 0.026 | 7 | 95 | 1.46 | 52 | 0.138 | <20 | 1.85 | 0.038 | 0.27 | 0.8 | <0.01 | 7.8 | 0.1 | <0.05 | 6 | <0.5 | <0.2
Reference Materials
STD OXN117 | STD |  | 7.824
STD OXC145 | STD |  | 0.215
STD OXH122 | STD |  | 1.252
STD OREAS45EA | STD |  |  | 1.4 | 652.9 | 11.7 | 29 | 0.2 | 345.7 | 47.3 | 402 | 21.4 | 10.8 | 51 | 8.3 | 4 | <0.1 | 0.4 | 0.2 | 299 | 0.03 | 0.027 | 6 | 732 | 0.1 | 128 | 0.089 | <20 | 2.86 | 0.018 | 0.05 | <0.1 | 0.01 | 76.8 | <0.1 | <0.05 | 12 | 1.2 | <0.2
STD DS11 | STD |  |  | 11.5 | 137.1 | 126.8 | 326 | 2.1 | 73.8 | 13 | 999 | 3 | 44.5 | 500.7 | 7.2 | 68 | 2.3 | 7.6 | 12 | 46 | 0.99 | 0.069 | 18 | 54 | 0.83 | 425 | 0.085 | <20 | 1.09 | 0.068 | 0.39 | 2.8 | 0.24 | 3.2 | 5.1 | 0.26 | 5 | 2.2 | 5
STD OREAS45EA | STD |  |  | 1.2 | 644.8 | 11.9 | 29 | 0.2 | 345.9 | 47.9 | 400 | 21.72 | 10.4 | 46.4 | 8.5 | 4 | <0.1 | 0.4 | 0.2 | 299 | 0.03 | 0.029 | 6 | 727 | 0.09 | 132 | 0.088 | <20 | 2.89 | 0.018 | 0.05 | <0.1 | <0.01 | 76.2 | <0.1 | <0.05 | 12 | 1.2 | <0.2
STD DS11 | STD |  |  | 10.5 | 137.1 | 126.2 | 317 | 1.6 | 72.3 | 11.8 | 951 | 2.87 | 39.8 | 50.6 | 6.6 | 63 | 2.2 | 7.9 | 11.1 | 44 | 0.95 | 0.064 | 16 | 51 | 0.78 | 389 | 0.079 | <20 | 1.02 | 0.063 | 0.37 | 2.3 | 0.22 | 3 | 4.8 | 0.26 | 4 | 1.8 | 4.4
STD OREAS45EA | STD |  |  | 1.4 | 681.2 | 13.3 | 29 | 0.2 | 362.7 | 49.1 | 394 | 20.84 | 11 | 42.6 | 9.4 | 4 | <0.1 | 0.3 | 0.3 | 297 | 0.03 | 0.029 | 7 | 738 | 0.1 | 138 | 0.098 | <20 | 3.23 | 0.018 | 0.05 | <0.1 | <0.01 | 79.3 | <0.1 | <0.05 | 12 | 1.7 | <0.2
STD DS11 | STD |  |  | 13.6 | 146 | 137.5 | 338 | 1.4 | 75.2 | 13.2 | 1014 | 3.01 | 42.4 | 53.7 | 7.6 | 71 | 2.7 | 7.4 | 12.4 | 48 | 1 | 0.069 | 19 | 56 | 0.87 | 438 | 0.092 | <20 | 1.12 | 0.072 | 0.39 | 3 | 0.28 | 3.2 | 5.1 | 0.25 | 5 | 1.6 | 4.5
BLK | BLK |  | <0.005
BLK | BLK |  | <0.005
BLK | BLK |  |  | <0.1 | <0.1 | <0.1 | <1 | <0.1 | 0.1 | <0.1 | <1 | <0.01 | <0.5 | <0.5 | <0.1 | <1 | <0.1 | <0.1 | <0.1 | <2 | <0.01 | <0.001 | <1 | <1 | <0.01 | <1 | <0.001 | <20 | <0.01 | <0.001 | <0.01 | <0.1 | <0.01 | <0.1 | <0.1 | <0.05 | <1 | <0.5 | <0.2
BLK | BLK |  |  | <0.1 | <0.1 | <0.1 | <1 | <0.1 | <0.1 | <0.1 | <1 | <0.01 | <0.5 | <0.5 | <0.1 | <1 | <0.1 | <0.1 | <0.1 | <2 | <0.01 | <0.001 | <1 | <1 | <0.01 | <1 | <0.001 | <20 | <0.01 | <0.001 | <0.01 | <0.1 | <0.01 | <0.1 | <0.1 | <0.05 | <1 | <0.5 | <0.2
BLK | BLK |  |  | <0.1 | <0.1 | <0.1 | <1 | <0.1 | <0.1 | <0.1 | <1 | <0.01 | <0.5 | <0.5 | <0.1 | <1 | <0.1 | <0.1 | <0.1 | <2 | <0.01 | <0.001 | <1 | <1 | <0.01 | <1 | <0.001 | <20 | <0.01 | <0.001 | <0.01 | <0.1 | <0.01 | <0.1 | <0.1 | <0.05 | <1 | <0.5 | <0.2
Prep Wash
ROCK-WHI | Prep Blank |  | <0.005 | 0.8 | 6.5 | 54.8 | 94 | 0.1 | 1.1 | 3.8 | 555 | 1.79 | 2.7 | 0.5 | 2.1 | 25 | 0.4 | 1.2 | <0.1 | 23 | 0.55 | 0.041 | 5 | 2 | 0.51 | 362 | 0.086 | <20 | 0.87 | 0.06 | 0.08 | <0.1 | 0.03 | 2.6 | <0.1 | <0.05 | 4 | <0.5 | <0.2
ROCK-WHI | Prep Blank |  | <0.005 | 0.7 | 4.6 | 17.4 | 47 | <0.1 | 0.7 | 3.6 | 533 | 1.66 | 1.8 | 1.9 | 2.2 | 20 | 0.2 | 0.7 | <0.1 | 20 | 0.49 | 0.038 | 5 | 2 | 0.47 | 109 | 0.079 | <20 | 0.8 | 0.072 | 0.08 | <0.1 | <0.01 | 2.7 | <0.1 | <0.05 | 4 | <0.5 | <0.2

## WHI17000540_processed
sample_id | project_id | client_id | wgt_kg_wght | au_ppm_fa430 | mo_ppm_aq200 | cu_ppm_aq200 | pb_ppm_aq200 | zn_ppm_aq200 | ag_ppm_aq200 | ni_ppm_aq200 | co_ppm_aq200 | mn_ppm_aq200 | fe_pct_aq200 | as_ppm_aq200 | au_ppb_aq200 | th_ppm_aq200 | sr_ppm_aq200 | cd_ppm_aq200 | sb_ppm_aq200 | bi_ppm_aq200 | v_ppm_aq200 | ca_pct_aq200 | p_pct_aq200 | la_ppm_aq200 | cr_ppm_aq200 | mg_pct_aq200 | ba_ppm_aq200 | ti_pct_aq200 | b_ppm_aq200 | al_pct_aq200 | na_pct_aq200 | k_pct_aq200 | w_ppm_aq200 | hg_ppm_aq200 | sc_ppm_aq200 | tl_ppm_aq200 | s_pct_aq200 | ga_ppm_aq200 | se_ppm_aq200 | te_ppm_aq200 | sample_type | job_number | file_created_date | shipment_received_date | shipment_id
1612104 | NOL | White Gold Corp. | 4.56 | 0.006 | 0.7 | 24 | 47.5 | 128 | 0.2 | 26.7 | 13.9 | 975 | 4.03 | 51.5 | 3.9 | 7.7 | 22 | 0.5 | 12.2 | 0.3 | 96 | 1.62 | 0.03 | 15 | 127 | 1.96 | 122 | 0.068 | 10 | 2.48 | 0.028 | 0.18 | 0.3 | 0.005 | 14.7 | 0.2 | 0.025 | 9 | 0.25 | 0.1 | Rock | WHI17000540 | 2017-09-02 | 2017-08-09 | NOL-20170807-002-RAB
1612105 | NOL | White Gold Corp. | 2.73 | 0.021 | 1.1 | 27.9 | 251.1 | 138 | 0.6 | 24.4 | 15.2 | 967 | 3.92 | 185.9 | 20.5 | 7 | 38 | 0.7 | 8.6 | 0.5 | 78 | 3.91 | 0.027 | 17 | 89 | 1.56 | 86 | 0.015 | 10 | 2.53 | 0.01 | 0.3 | 0.05 | 0.01 | 11.2 | 0.3 | 0.025 | 7 | 0.25 | 0.1 | Rock | WHI17000540 | 2017-09-02 | 2017-08-09 | NOL-20170807-002-RAB
1612106 | NOL | White Gold Corp. | 3.19 | 0.011 | 1.3 | 75.5 | 50 | 226 | 0.6 | 25.4 | 17.9 | 868 | 4.23 | 235.6 | 7.4 | 7.2 | 12 | 1.7 | 14.5 | 2.1 | 90 | 0.85 | 0.029 | 15 | 115 | 1.57 | 44 | 0.022 | 10 | 2.25 | 0.015 | 0.26 | 0.2 | 0.005 | 10.8 | 0.3 | 0.025 | 8 | 0.25 | 1 | Rock | WHI17000540 | 2017-09-02 | 2017-08-09 | NOL-20170807-002-RAB
1612107 | NOL | White Gold Corp. | 2.82 | 0.011 | 1.3 | 104.2 | 119.4 | 184 | 0.9 | 30.4 | 24.6 | 1045 | 4.56 | 127.6 | 10.3 | 6.7 | 6 | 0.8 | 9 | 2.8 | 99 | 0.29 | 0.031 | 17 | 129 | 1.76 | 23 | 0.018 | 10 | 2.44 | 0.009 | 0.24 | 0.2 | 0.005 | 10.9 | 0.3 | 0.025 | 9 | 0.25 | 1.1 | Rock | WHI17000540 | 2017-09-02 | 2017-08-09 | NOL-20170807-002-RAB
1612108 | NOL | White Gold Corp. | 3.46 | 0.019 | 1.4 | 146.7 | 41.1 | 149 | 0.7 | 31.7 | 28.8 | 968 | 5.27 | 69.7 | 16.5 | 7.3 | 11 | 0.7 | 8.8 | 10.2 | 91 | 0.6 | 0.029 | 18 | 116 | 1.86 | 30 | 0.027 | 10 | 2.75 | 0.015 | 0.3 | 0.3 | 0.005 | 11.2 | 0.5 | 0.025 | 9 | 0.25 | 5.2 | Rock | WHI17000540 | 2017-09-02 | 2017-08-09 | NOL-20170807-002-RAB
1612109 | NOL | White Gold Corp. | 3.62 | 0.018 | 1.5 | 112.7 | 88.7 | 194 | 1.9 | 31.4 | 26.4 | 963 | 4.71 | 96.9 | 13 | 7.8 | 9 | 1.1 | 7.7 | 119.2 | 95 | 0.56 | 0.034 | 15 | 130 | 1.72 | 21 | 0.013 | 10 | 2.53 | 0.014 | 0.25 | 0.2 | 0.005 | 10.6 | 0.3 | 0.025 | 9 | 0.25 | 60.2 | Rock | WHI17000540 | 2017-09-02 | 2017-08-09 | NOL-20170807-002-RAB
1612110 | NOL | White Gold Corp. | 3.61 | 0.015 | 1 | 90.6 | 30.3 | 156 | 0.7 | 28.8 | 26.1 | 807 | 4.17 | 165.3 | 14.2 | 5.4 | 21 | 1.2 | 6.6 | 35.6 | 86 | 1.05 | 0.03 | 11 | 121 | 1.74 | 79 | 0.131 | 10 | 2.24 | 0.042 | 0.37 | 0.6 | 0.005 | 10.7 | 0.4 | 0.025 | 8 | 0.25 | 18 | Rock | WHI17000540 | 2017-09-02 | 2017-08-09 | NOL-20170807-002-RAB
1612111 | NOL | White Gold Corp. | 3.68 | 0.006 | 0.8 | 30 | 10.9 | 103 | 0.1 | 23.9 | 15.6 | 636 | 3.07 | 54.9 | 2.1 | 3.8 | 25 | 0.6 | 1.9 | 1.5 | 70 | 1.18 | 0.031 | 8 | 100 | 1.62 | 113 | 0.184 | 10 | 1.93 | 0.049 | 0.49 | 0.6 | 0.005 | 7.8 | 0.3 | 0.025 | 6 | 0.25 | 0.5 | Rock | WHI17000540 | 2017-09-02 | 2017-08-09 | NOL-20170807-002-RAB
1612112 | NOL | White Gold Corp. | 3.65 | 0.0025 | 1 | 27.8 | 47.4 | 139 | 0.2 | 25.5 | 13.9 | 836 | 3.66 | 68 | 0.9 | 5 | 24 | 0.8 | 3.7 | 1.1 | 87 | 1.55 | 0.031 | 9 | 116 | 1.85 | 91 | 0.159 | 10 | 2.25 | 0.049 | 0.41 | 0.6 | 0.005 | 11.4 | 0.3 | 0.025 | 8 | 0.25 | 0.3 | Rock | WHI17000540 | 2017-09-02 | 2017-08-09 | NOL-20170807-002-RAB
1612113 | NOL | White Gold Corp. | 3.54 | 0.0025 | 1.1 | 21.9 | 12.9 | 103 | 0.1 | 25.9 | 13.8 | 756 | 3.51 | 60.1 | 3.4 | 5.1 | 23 | 0.4 | 4.9 | 0.8 | 85 | 1.7 | 0.03 | 9 | 117 | 1.67 | 68 | 0.157 | 10 | 1.98 | 0.042 | 0.29 | 0.6 | 0.005 | 11.7 | 0.2 | 0.025 | 7 | 0.5 | 0.5 | Rock | WHI17000540 | 2017-09-02 | 2017-08-09 | NOL-20170807-002-RAB
1612114 | NOL | White Gold Corp. | 3.63 | 0.009 | 0.7 | 77 | 27.9 | 122 | 0.4 | 27.2 | 17.8 | 980 | 4.5 | 286 | 7.6 | 5.8 | 22 | 0.7 | 13.6 | 2.1 | 97 | 1.8 | 0.029 | 12 | 121 | 1.79 | 48 | 0.129 | 10 | 2.16 | 0.032 | 0.22 | 0.6 | 0.01 | 13.4 | 0.4 | 0.025 | 9 | 0.25 | 1 | Rock | WHI17000540 | 2017-09-02 | 2017-08-09 | NOL-20170807-002-RAB
1612115 | NOL | White Gold Corp. | 3.79 | 0.015 | 1.3 | 98.5 | 228.6 | 294 | 0.9 | 28.2 | 22.6 | 1148 | 5.79 | 523.8 | 12.2 | 6.4 | 13 | 2.8 | 17.8 | 1.5 | 109 | 0.67 | 0.039 | 13 | 130 | 2.15 | 32 | 0.1 | 10 | 2.75 | 0.014 | 0.21 | 0.7 | 0.005 | 14.1 | 0.4 | 0.025 | 11 | 0.25 | 0.6 | Rock | WHI17000540 | 2017-09-02 | 2017-08-09 | NOL-20170807-002-RAB
1612116 | NOL | White Gold Corp. | 4.5 | 0.006 | 0.7 | 25.3 | 45.2 | 142 | 0.2 | 24.6 | 13.3 | 652 | 3.24 | 116.8 | 3.7 | 4.6 | 25 | 1.1 | 2.8 | 0.3 | 84 | 2.01 | 0.032 | 11 | 112 | 1.76 | 57 | 0.147 | 10 | 2.03 | 0.06 | 0.26 | 0.7 | 0.005 | 11.3 | 0.2 | 0.025 | 7 | 0.25 | 0.1 | Rock | WHI17000540 | 2017-09-02 | 2017-08-09 | NOL-20170807-002-RAB
1612117 | NOL | White Gold Corp. | 4 | 0.0025 | 0.8 | 27 | 9.6 | 72 | 0.1 | 23 | 13.1 | 601 | 3.09 | 33.3 | 1.9 | 4.5 | 24 | 0.2 | 1.7 | 0.2 | 78 | 1.78 | 0.03 | 8 | 104 | 1.59 | 52 | 0.151 | 10 | 1.89 | 0.055 | 0.28 | 0.7 | 0.005 | 9.9 | 0.2 | 0.025 | 7 | 0.25 | 0.1 | Rock | WHI17000540 | 2017-09-02 | 2017-08-09 | NOL-20170807-002-RAB
1612118 | NOL | White Gold Corp. | 3.7 | 0.0025 | 0.8 | 21.4 | 9.1 | 59 | 0.1 | 23.2 | 13.9 | 606 | 3.03 | 142.8 | 2.5 | 4.7 | 27 | 0.2 | 2.3 | 0.2 | 77 | 1.84 | 0.029 | 8 | 105 | 1.61 | 57 | 0.155 | 10 | 1.99 | 0.059 | 0.29 | 0.6 | 0.005 | 9.8 | 0.1 | 0.025 | 7 | 0.25 | 0.1 | Rock | WHI17000540 | 2017-09-02 | 2017-08-09 | NOL-20170807-002-RAB
1612119 | NOL | White Gold Corp. | 3.81 | 0.0025 | 1 | 30.1 | 9.6 | 92 | 0.1 | 22.4 | 13.2 | 508 | 2.77 | 27.1 | 0.8 | 6 | 19 | 0.3 | 1.2 | 0.2 | 71 | 1.42 | 0.031 | 8 | 100 | 1.43 | 59 | 0.155 | 10 | 1.75 | 0.054 | 0.28 | 0.6 | 0.005 | 8.4 | 0.1 | 0.025 | 6 | 0.25 | 0.1 | Rock | WHI17000540 | 2017-09-02 | 2017-08-09 | NOL-20170807-002-RAB
1612120 | NOL | White Gold Corp. | 0.08 | 0.566 | 6.1 | 270.6 | 15.2 | 52 | 0.6 | 110.8 | 14.3 | 473 | 2.84 | 172 | 400.6 | 3.4 | 90 | 0.3 | 1.6 | 0.1 | 66 | 1.83 | 0.032 | 9 | 105 | 1.45 | 128 | 0.107 | 10 | 2.76 | 0.326 | 0.21 | 1.1 | 0.03 | 3.4 | 0.05 | 0.1 | 6 | 0.25 | 0.1 | Rock Pulp | WHI17000540 | 2017-09-02 | 2017-08-09 | NOL-20170807-002-RAB
1612121 | NOL | White Gold Corp. | 3.83 | 0.007 | 1.1 | 46.3 | 54.1 | 281 | 0.4 | 25.4 | 14 | 670 | 3.31 | 65.6 | 4.1 | 4.8 | 22 | 2.7 | 2.5 | 0.6 | 83 | 1.66 | 0.031 | 7 | 112 | 1.62 | 50 | 0.169 | 10 | 1.98 | 0.055 | 0.23 | 0.7 | 0.005 | 11.4 | 0.1 | 0.025 | 8 | 0.25 | 0.2 | Rock | WHI17000540 | 2017-09-02 | 2017-08-09 | NOL-20170807-002-RAB
1612122 | NOL | White Gold Corp. | 3.79 | 0.0025 | 1 | 14.3 | 14.8 | 171 | 0.05 | 24.4 | 12.3 | 577 | 2.83 | 22.4 | 1.2 | 3.5 | 27 | 1.6 | 1.6 | 0.2 | 72 | 1.82 | 0.032 | 5 | 98 | 1.51 | 26 | 0.155 | 10 | 1.88 | 0.042 | 0.15 | 0.6 | 0.005 | 8.5 | 0.1 | 0.025 | 7 | 0.25 | 0.1 | Rock | WHI17000540 | 2017-09-02 | 2017-08-09 | NOL-20170807-002-RAB
1612123 | NOL | White Gold Corp. | 4.18 | 0.0025 | 1.1 | 19.4 | 8.3 | 54 | 0.05 | 25.4 | 13.4 | 523 | 2.82 | 22.4 | 2.6 | 2.9 | 23 | 0.05 | 0.8 | 0.2 | 69 | 1.42 | 0.033 | 4 | 95 | 1.46 | 74 | 0.165 | 10 | 1.83 | 0.061 | 0.37 | 0.6 | 0.005 | 7.3 | 0.1 | 0.025 | 6 | 0.25 | 0.1 | Rock | WHI17000540 | 2017-09-02 | 2017-08-09 | NOL-20170807-002-RAB
1612124 | NOL | White Gold Corp. | 3.79 | 0.0025 | 1 | 33.7 | 8.6 | 55 | 0.05 | 24 | 13.9 | 529 | 2.84 | 15.2 | 0.8 | 2.8 | 19 | 0.3 | 0.8 | 0.1 | 72 | 1.27 | 0.032 | 3 | 98 | 1.51 | 119 | 0.182 | 10 | 1.94 | 0.06 | 0.6 | 0.5 | 0.005 | 6.8 | 0.2 | 0.025 | 6 | 0.25 | 0.1 | Rock | WHI17000540 | 2017-09-02 | 2017-08-09 | NOL-20170807-002-RAB
1612125 | NOL | White Gold Corp. | 3.62 | 0.012 | 1 | 30.8 | 20 | 72 | 0.1 | 24.5 | 15.6 | 599 | 3.08 | 38 | 1.9 | 3.5 | 23 | 0.3 | 1.1 | 0.5 | 75 | 1.46 | 0.032 | 5 | 101 | 1.55 | 84 | 0.167 | 10 | 1.99 | 0.069 | 0.45 | 0.6 | 0.005 | 8.7 | 0.2 | 0.025 | 7 | 0.25 | 0.1 | Rock | WHI17000540 | 2017-09-02 | 2017-08-09 | NOL-20170807-002-RAB
1612126 | NOL | White Gold Corp. | 3.9 | 0.0025 | 1.2 | 33.3 | 27.4 | 72 | 0.2 | 24.3 | 14.5 | 585 | 3.08 | 11.5 | 3.1 | 3.5 | 22 | 0.3 | 1.4 | 0.2 | 79 | 2.08 | 0.032 | 5 | 106 | 1.54 | 40 | 0.149 | 10 | 1.88 | 0.055 | 0.22 | 0.8 | 0.005 | 10.9 | 0.1 | 0.025 | 7 | 0.25 | 0.1 | Rock | WHI17000540 | 2017-09-02 | 2017-08-09 | NOL-20170807-002-RAB
1612127 | NOL | White Gold Corp. | 3.9 | 0.017 | 2.4 | 402.9 | 21 | 78 | 1 | 25.1 | 20.2 | 587 | 3.5 | 15.7 | 12.8 | 3.7 | 26 | 0.5 | 1.8 | 0.5 | 86 | 1.61 | 0.029 | 5 | 112 | 1.71 | 83 | 0.17 | 10 | 2.31 | 0.1 | 0.38 | 0.6 | 0.005 | 10.8 | 0.3 | 0.025 | 8 | 0.25 | 0.1 | Rock | WHI17000540 | 2017-09-02 | 2017-08-09 | NOL-20170807-002-RAB
1612128 | NOL | White Gold Corp. | 3.94 | 0.0025 | 1.9 | 68 | 8.9 | 52 | 0.2 | 18.4 | 11.7 | 492 | 2.52 | 13.9 | 2.1 | 2.5 | 20 | 0.2 | 2 | 0.2 | 59 | 1.46 | 0.029 | 4 | 84 | 1.23 | 54 | 0.136 | 10 | 1.52 | 0.065 | 0.23 | 1.2 | 0.005 | 7.7 | 0.1 | 0.025 | 6 | 0.25 | 0.1 | Rock | WHI17000540 | 2017-09-02 | 2017-08-09 | NOL-20170807-002-RAB
1612129 | NOL | White Gold Corp. | 4.1 | 0.007 | 1.1 | 83.1 | 10.9 | 74 | 0.2 | 25.3 | 14 | 681 | 3.36 | 28.8 | 4.2 | 3.5 | 23 | 0.3 | 6.4 | 0.3 | 87 | 1.79 | 0.033 | 8 | 117 | 1.71 | 82 | 0.17 | 10 | 2.14 | 0.066 | 0.33 | 0.6 | 0.005 | 11 | 0.2 | 0.025 | 7 | 0.25 | 0.1 | Rock | WHI17000540 | 2017-09-02 | 2017-08-09 | NOL-20170807-002-RAB
1612130 | NOL | White Gold Corp. | 4.06 | 0.0025 | 1 | 19.4 | 7.8 | 58 | 0.05 | 24.1 | 13.8 | 707 | 3.49 | 10.4 | 2.1 | 3.9 | 24 | 0.05 | 2.4 | 0.2 | 85 | 2.01 | 0.04 | 9 | 113 | 1.71 | 79 | 0.171 | 10 | 2.13 | 0.051 | 0.37 | 0.7 | 0.005 | 11.3 | 0.2 | 0.025 | 7 | 0.25 | 0.1 | Rock | WHI17000540 | 2017-09-02 | 2017-08-09 | NOL-20170807-002-RAB
1612131 | NOL | White Gold Corp. | 3.68 | 0.008 | 1.1 | 27.8 | 44.9 | 64 | 0.1 | 21.9 | 13.3 | 579 | 2.87 | 10.2 | 4.2 | 3.8 | 26 | 0.5 | 1.3 | 0.1 | 69 | 1.97 | 0.029 | 7 | 99 | 1.42 | 77 | 0.172 | 10 | 1.92 | 0.067 | 0.39 | 0.6 | 0.005 | 8.2 | 0.2 | 0.025 | 6 | 0.25 | 0.1 | Rock | WHI17000540 | 2017-09-02 | 2017-08-09 | NOL-20170807-002-RAB
1612132 | NOL | White Gold Corp. | 4.07 | 0.0025 | 1.2 | 28.4 | 41.3 | 74 | 0.1 | 21.1 | 13.1 | 515 | 2.83 | 5.2 | 3.8 | 3.9 | 21 | 0.4 | 1 | 0.1 | 68 | 1.5 | 0.03 | 7 | 100 | 1.35 | 81 | 0.175 | 10 | 1.88 | 0.066 | 0.46 | 0.9 | 0.005 | 7 | 0.2 | 0.025 | 6 | 0.25 | 0.1 | Rock | WHI17000540 | 2017-09-02 | 2017-08-09 | NOL-20170807-002-RAB
1612133 | NOL | White Gold Corp. | 3.99 | 0.024 | 1.2 | 79.9 | 11 | 64 | 0.2 | 22.7 | 14.1 | 586 | 2.99 | 11.8 | 12.2 | 4.7 | 20 | 0.2 | 1.4 | 0.2 | 70 | 1.59 | 0.033 | 9 | 103 | 1.4 | 95 | 0.18 | 10 | 1.91 | 0.058 | 0.43 | 0.9 | 0.01 | 7.1 | 0.2 | 0.025 | 7 | 0.25 | 0.1 | Rock | WHI17000540 | 2017-09-02 | 2017-08-09 | NOL-20170807-002-RAB
1612134 | NOL | White Gold Corp. | 4.27 | 0.015 | 1 | 41.7 | 80.8 | 112 | 0.3 | 22.5 | 13.4 | 596 | 3.04 | 71.3 | 8.3 | 5.3 | 19 | 0.8 | 2 | 0.2 | 74 | 1.56 | 0.03 | 9 | 104 | 1.44 | 116 | 0.177 | 10 | 2 | 0.061 | 0.53 | 0.7 | 0.005 | 7.8 | 0.2 | 0.025 | 7 | 0.25 | 0.1 | Rock | WHI17000540 | 2017-09-02 | 2017-08-09 | NOL-20170807-002-RAB
1612135 | NOL | White Gold Corp. | 4.03 | 0.007 | 1.1 | 35.8 | 17.2 | 65 | 0.1 | 18.9 | 11.7 | 517 | 2.74 | 19.6 | 4 | 3.9 | 23 | 0.5 | 1.4 | 0.2 | 61 | 1.52 | 0.04 | 7 | 85 | 1.28 | 97 | 0.166 | 10 | 1.79 | 0.061 | 0.46 | 0.7 | 0.005 | 6.4 | 0.2 | 0.025 | 6 | 0.25 | 0.1 | Rock | WHI17000540 | 2017-09-02 | 2017-08-09 | NOL-20170807-002-RAB
1612136 | NOL | White Gold Corp. | 4.06 | 0.0025 | 1.1 | 40 | 5.9 | 49 | 0.1 | 21.4 | 13.3 | 517 | 2.7 | 12.7 | 4.3 | 4 | 23 | 0.05 | 0.9 | 0.05 | 65 | 1.72 | 0.031 | 8 | 96 | 1.37 | 95 | 0.17 | 10 | 1.83 | 0.07 | 0.46 | 0.7 | 0.005 | 7.1 | 0.2 | 0.025 | 6 | 0.25 | 0.1 | Rock | WHI17000540 | 2017-09-02 | 2017-08-09 | NOL-20170807-002-RAB
1612137 | NOL | White Gold Corp. | 4.05 | 0.005 | 0.9 | 62.7 | 8.5 | 71 | 0.2 | 17.6 | 11.3 | 450 | 2.41 | 11.8 | 2.7 | 3.2 | 18 | 0.2 | 1 | 0.1 | 53 | 1.3 | 0.027 | 5 | 80 | 1.26 | 125 | 0.137 | 10 | 1.58 | 0.043 | 0.35 | 0.5 | 0.02 | 5.1 | 0.1 | 0.025 | 5 | 0.25 | 0.1 | Rock | WHI17000540 | 2017-09-02 | 2017-08-09 | NOL-20170807-002-RAB
1612138 | NOL | White Gold Corp. | 3.76 | 0.009 | 1 | 22.6 | 5.1 | 47 | 0.1 | 19.2 | 12.1 | 488 | 2.63 | 162.9 | 6.8 | 3.1 | 19 | 0.05 | 1 | 0.05 | 62 | 1.6 | 0.028 | 5 | 86 | 1.4 | 86 | 0.136 | 10 | 1.64 | 0.057 | 0.42 | 0.6 | 0.005 | 7.1 | 0.2 | 0.025 | 6 | 0.25 | 0.1 | Rock | WHI17000540 | 2017-09-02 | 2017-08-09 | NOL-20170807-002-RAB
1612139 | NOL | White Gold Corp. | 4.02 | 0.0025 | 1 | 22.3 | 7.6 | 50 | 0.05 | 20.8 | 12.6 | 492 | 2.67 | 20.9 | 1.1 | 2.7 | 19 | 0.2 | 0.5 | 0.05 | 63 | 1.58 | 0.028 | 4 | 93 | 1.41 | 95 | 0.144 | 10 | 1.66 | 0.054 | 0.48 | 0.7 | 0.005 | 6.9 | 0.2 | 0.025 | 6 | 0.25 | 0.1 | Rock | WHI17000540 | 2017-09-02 | 2017-08-09 | NOL-20170807-002-RAB
1612140 | NOL | White Gold Corp. | 0.08 | 0.0025 | 2 | 21.4 | 2.1 | 41 | 0.3 | 19.9 | 8.8 | 383 | 2.22 | 4.8 | 0.25 | 0.9 | 38 | 0.1 | 0.3 | 0.05 | 52 | 0.72 | 0.054 | 4 | 25 | 0.72 | 88 | 0.104 | 10 | 1.39 | 0.068 | 0.12 | 11.6 | 0.02 | 4.4 | 0.05 | 0.025 | 4 | 0.25 | 0.1 | Rock Pulp | WHI17000540 | 2017-09-02 | 2017-08-09 | NOL-20170807-002-RAB
1612141 | NOL | White Gold Corp. | 4.07 | 0.0025 | 1 | 34 | 5.8 | 46 | 0.05 | 19.2 | 11.4 | 459 | 2.56 | 16.7 | 1 | 3.3 | 17 | 0.1 | 0.8 | 0.1 | 56 | 1.39 | 0.028 | 7 | 87 | 1.27 | 57 | 0.122 | 10 | 1.57 | 0.05 | 0.28 | 0.8 | 0.005 | 5.9 | 0.1 | 0.025 | 6 | 0.25 | 0.1 | Rock | WHI17000540 | 2017-09-02 | 2017-08-09 | NOL-20170807-002-RAB
1612142 | NOL | White Gold Corp. | 4.47 | 0.0025 | 1 | 23.7 | 5.1 | 45 | 0.05 | 19.8 | 11.9 | 491 | 2.66 | 15.4 | 2.8 | 3.6 | 18 | 0.05 | 0.9 | 0.1 | 61 | 1.66 | 0.027 | 6 | 90 | 1.31 | 67 | 0.138 | 10 | 1.58 | 0.06 | 0.35 | 0.5 | 0.005 | 7.1 | 0.1 | 0.025 | 6 | 0.25 | 0.1 | Rock | WHI17000540 | 2017-09-02 | 2017-08-09 | NOL-20170807-002-RAB
1612143 | NOL | White Gold Corp. | 4.58 | 0.0025 | 1.4 | 25.1 | 4.8 | 46 | 0.05 | 19.7 | 11.6 | 456 | 2.63 | 8.6 | 1.3 | 4.1 | 16 | 0.1 | 1.3 | 0.05 | 58 | 1.28 | 0.03 | 5 | 88 | 1.3 | 77 | 0.138 | 10 | 1.61 | 0.05 | 0.39 | 0.7 | 0.005 | 5.7 | 0.1 | 0.025 | 6 | 0.25 | 0.1 | Rock | WHI17000540 | 2017-09-02 | 2017-08-09 | NOL-20170807-002-RAB
1612144 | NOL | White Gold Corp. | 2.45 | 0.005 | 1.5 | 27.9 | 7 | 67 | 0.1 | 20.5 | 11 | 590 | 3.25 | 58.8 | 3.4 | 5.5 | 18 | 0.05 | 3.4 | 0.1 | 70 | 1.48 | 0.025 | 7 | 96 | 1.4 | 58 | 0.133 | 10 | 1.84 | 0.048 | 0.3 | 0.6 | 0.005 | 8.1 | 0.1 | 0.025 | 7 | 0.5 | 0.1 | Rock | WHI17000540 | 2017-09-02 | 2017-08-09 | NOL-20170807-002-RAB
1612145 | NOL | White Gold Corp. | 4.21 | 0.006 | 1.9 | 56.8 | 156.4 | 319 | 0.5 | 22.3 | 13.9 | 806 | 4.01 | 169.8 | 3.1 | 4.8 | 16 | 2.2 | 7.9 | 0.6 | 82 | 1.36 | 0.026 | 8 | 107 | 1.64 | 40 | 0.113 | 10 | 2.2 | 0.042 | 0.3 | 0.7 | 0.005 | 10.2 | 0.2 | 0.025 | 7 | 0.25 | 0.1 | Rock | WHI17000540 | 2017-09-02 | 2017-08-09 | NOL-20170807-002-RAB
1612146 | NOL | White Gold Corp. | 4.5 | 0.0025 | 1.3 | 27.9 | 22.6 | 121 | 0.1 | 18.9 | 11.6 | 450 | 2.37 | 70.4 | 2.2 | 2.9 | 18 | 0.4 | 1.4 | 0.05 | 52 | 1.13 | 0.027 | 5 | 79 | 1.19 | 69 | 0.135 | 10 | 1.6 | 0.06 | 0.36 | 0.5 | 0.005 | 5.3 | 0.1 | 0.025 | 5 | 0.25 | 0.1 | Rock | WHI17000540 | 2017-09-02 | 2017-08-09 | NOL-20170807-002-RAB
1612147 | NOL | White Gold Corp. | 4.41 | 0.0025 | 1.5 | 29.7 | 5.3 | 53 | 0.05 | 19.5 | 11 | 430 | 2.38 | 20.6 | 1.6 | 3.2 | 15 | 0.05 | 1.2 | 0.05 | 52 | 1.23 | 0.027 | 6 | 81 | 1.2 | 78 | 0.132 | 10 | 1.51 | 0.047 | 0.43 | 0.7 | 0.005 | 4.6 | 0.2 | 0.025 | 5 | 0.25 | 0.1 | Rock | WHI17000540 | 2017-09-02 | 2017-08-09 | NOL-20170807-002-RAB
1612148 | NOL | White Gold Corp. | 4.57 | 0.0025 | 1.4 | 30.4 | 4.8 | 71 | 0.05 | 18.5 | 12 | 439 | 2.44 | 20.8 | 1.2 | 3.3 | 18 | 0.05 | 1 | 0.05 | 53 | 1.18 | 0.025 | 6 | 81 | 1.24 | 88 | 0.146 | 10 | 1.58 | 0.065 | 0.42 | 0.9 | 0.005 | 5 | 0.1 | 0.025 | 5 | 0.25 | 0.1 | Rock | WHI17000540 | 2017-09-02 | 2017-08-09 | NOL-20170807-002-RAB
1612149 | NOL | White Gold Corp. | 4.36 | 0.0025 | 1.2 | 31.4 | 5.8 | 46 | 0.05 | 17.9 | 11.4 | 466 | 2.37 | 10.4 | 2.2 | 3.5 | 18 | 0.1 | 1.6 | 0.05 | 53 | 1.37 | 0.028 | 5 | 77 | 1.17 | 58 | 0.133 | 10 | 1.56 | 0.048 | 0.29 | 0.8 | 0.005 | 5.3 | 0.05 | 0.025 | 5 | 0.25 | 0.1 | Rock | WHI17000540 | 2017-09-02 | 2017-08-09 | NOL-20170807-002-RAB
1612150 | NOL | White Gold Corp. | 4.7 | 0.0025 | 1 | 54.8 | 5 | 54 | 0.05 | 17.5 | 10.7 | 439 | 2.42 | 45.7 | 2.2 | 3.6 | 19 | 0.2 | 1.5 | 0.05 | 51 | 1.2 | 0.024 | 7 | 76 | 1.21 | 102 | 0.148 | 10 | 1.63 | 0.058 | 0.45 | 0.7 | 0.005 | 4.4 | 0.2 | 0.025 | 5 | 0.25 | 0.1 | Rock | WHI17000540 | 2017-09-02 | 2017-08-09 | NOL-20170807-002-RAB
1612151 | NOL | White Gold Corp. | 4.35 | 0.0025 | 1.8 | 47.5 | 6.8 | 76 | 0.2 | 18.9 | 11.5 | 482 | 2.62 | 50 | 3.3 | 3.6 | 15 | 0.2 | 3 | 0.1 | 57 | 1.16 | 0.027 | 7 | 83 | 1.31 | 88 | 0.141 | 10 | 1.67 | 0.052 | 0.47 | 0.8 | 0.005 | 5.8 | 0.2 | 0.025 | 5 | 0.25 | 0.1 | Rock | WHI17000540 | 2017-09-02 | 2017-08-09 | NOL-20170807-002-RAB
1612152 | NOL | White Gold Corp. | 4.77 | 0.006 | 1.8 | 43 | 159.1 | 204 | 0.4 | 22 | 14.2 | 746 | 3.42 | 73.2 | 3.6 | 4.1 | 15 | 1.7 | 11.5 | 0.3 | 75 | 1.31 | 0.028 | 7 | 102 | 1.56 | 74 | 0.134 | 10 | 1.94 | 0.049 | 0.41 | 0.7 | 0.005 | 10.3 | 0.3 | 0.025 | 7 | 0.25 | 0.1 | Rock | WHI17000540 | 2017-09-02 | 2017-08-09 | NOL-20170807-002-RAB
1612153 | NOL | White Gold Corp. | 4.24 | 0.014 | 8.4 | 49.2 | 84.2 | 157 | 0.7 | 21 | 34.9 | 848 | 5.82 | 60.5 | 9.3 | 6.3 | 10 | 1.2 | 6.5 | 1.8 | 70 | 0.41 | 0.026 | 12 | 95 | 1.35 | 36 | 0.065 | 10 | 2.19 | 0.017 | 0.37 | 0.4 | 0.005 | 9.4 | 0.3 | 0.18 | 7 | 0.25 | 0.1 | Rock | WHI17000540 | 2017-09-02 | 2017-08-09 | NOL-20170807-002-RAB
1612154 | NOL | White Gold Corp. | 4.62 | 0.006 | 1.7 | 28.7 | 30.7 | 106 | 0.2 | 20.6 | 16.4 | 660 | 2.98 | 49.7 | 4 | 4.3 | 17 | 0.7 | 5.4 | 0.3 | 69 | 1.38 | 0.026 | 7 | 94 | 1.43 | 57 | 0.139 | 10 | 1.82 | 0.053 | 0.31 | 0.7 | 0.005 | 8.7 | 0.2 | 0.06 | 6 | 0.25 | 0.1 | Rock | WHI17000540 | 2017-09-02 | 2017-08-09 | NOL-20170807-002-RAB
1612155 | NOL | White Gold Corp. | 4.39 | 0.014 | 1.5 | 39.1 | 339.2 | 273 | 1.1 | 21 | 13.7 | 816 | 3.21 | 521.8 | 11.6 | 4.4 | 15 | 2 | 8.1 | 0.3 | 76 | 1.6 | 0.027 | 7 | 102 | 1.52 | 36 | 0.121 | 10 | 1.76 | 0.035 | 0.21 | 0.8 | 0.005 | 10.1 | 0.1 | 0.025 | 7 | 0.25 | 0.1 | Rock | WHI17000540 | 2017-09-02 | 2017-08-09 | NOL-20170807-002-RAB
1612156 | NOL | White Gold Corp. | 4.65 | 0.006 | 1.7 | 24.8 | 17.8 | 114 | 0.2 | 19.3 | 11.5 | 566 | 2.55 | 182 | 3.1 | 4.1 | 18 | 0.4 | 2.2 | 0.1 | 55 | 1.33 | 0.027 | 5 | 81 | 1.31 | 56 | 0.141 | 10 | 1.59 | 0.041 | 0.33 | 0.9 | 0.005 | 6.1 | 0.1 | 0.025 | 5 | 0.25 | 0.1 | Rock | WHI17000540 | 2017-09-02 | 2017-08-09 | NOL-20170807-002-RAB
1612157 | NOL | White Gold Corp. | 2.66 | 0.0025 | 1.8 | 19 | 5.8 | 47 | 0.05 | 20.3 | 11.9 | 482 | 2.59 | 20.2 | 1 | 3.5 | 17 | 0.05 | 1 | 0.05 | 57 | 1.08 | 0.027 | 6 | 89 | 1.37 | 102 | 0.16 | 10 | 1.71 | 0.059 | 0.55 | 1 | 0.005 | 5.3 | 0.2 | 0.025 | 5 | 0.25 | 0.1 | Rock | WHI17000540 | 2017-09-02 | 2017-08-09 | NOL-20170807-002-RAB
1612158 | NOL | White Gold Corp. | 4.44 | 0.0025 | 1.7 | 30.2 | 11.4 | 65 | 0.1 | 18.5 | 10.1 | 462 | 2.51 | 13.6 | 2 | 3.7 | 18 | 0.3 | 1.3 | 0.1 | 55 | 1.39 | 0.028 | 6 | 87 | 1.21 | 41 | 0.132 | 10 | 1.47 | 0.043 | 0.23 | 0.9 | 0.005 | 5.6 | 0.1 | 0.025 | 5 | 0.25 | 0.1 | Rock | WHI17000540 | 2017-09-02 | 2017-08-09 | NOL-20170807-002-RAB
1612159 | NOL | White Gold Corp. | 4.86 | 0.0025 | 1.9 | 17.6 | 3.4 | 34 | 0.05 | 15.5 | 9.3 | 369 | 1.94 | 9.1 | 0.9 | 2.1 | 14 | 0.05 | 1.1 | 0.05 | 43 | 1.28 | 0.021 | 4 | 69 | 0.95 | 74 | 0.119 | 10 | 1.14 | 0.044 | 0.35 | 2.2 | 0.005 | 4.7 | 0.2 | 0.025 | 4 | 0.25 | 0.1 | Rock | WHI17000540 | 2017-09-02 | 2017-08-09 | NOL-20170807-002-RAB
1612160 | NOL | White Gold Corp. | 0.07 | 5.46 | 7.8 | 180.8 | 21.2 | 77 | 0.9 | 13.2 | 10.3 | 563 | 4.08 | 11.5 | 5008 | 2.6 | 76 | 0.05 | 4.2 | 0.5 | 99 | 0.89 | 0.054 | 7 | 17 | 0.86 | 133 | 0.133 | 10 | 1.7 | 0.173 | 0.23 | 4.9 | 0.14 | 3.3 | 0.05 | 0.025 | 5 | 0.7 | 0.1 | Rock Pulp | WHI17000540 | 2017-09-02 | 2017-08-09 | NOL-20170807-002-RAB
1612161 | NOL | White Gold Corp. | 5.05 | 0.0025 | 2 | 10.2 | 3.1 | 40 | 0.05 | 18.8 | 11.9 | 422 | 2.38 | 4.6 | 1.5 | 3.5 | 17 | 0.05 | 1 | 0.05 | 51 | 0.97 | 0.028 | 6 | 84 | 1.22 | 113 | 0.157 | 10 | 1.55 | 0.055 | 0.58 | 1.2 | 0.005 | 4.1 | 0.2 | 0.025 | 5 | 0.25 | 0.1 | Rock | WHI17000540 | 2017-09-02 | 2017-08-09 | NOL-20170807-002-RAB
1612162 | NOL | White Gold Corp. | 4.34 | 0.017 | 1.7 | 20.2 | 23.6 | 58 | 0.2 | 17.8 | 12.1 | 621 | 2.71 | 451.1 | 11.6 | 4.5 | 22 | 0.1 | 3.6 | 0.05 | 57 | 1.78 | 0.023 | 7 | 72 | 1.27 | 77 | 0.131 | 10 | 1.63 | 0.047 | 0.34 | 1.1 | 0.005 | 7.5 | 0.2 | 0.025 | 6 | 0.25 | 0.1 | Rock | WHI17000540 | 2017-09-02 | 2017-08-09 | NOL-20170807-002-RAB
1612163 | NOL | White Gold Corp. | 4.35 | 0.0025 | 1.2 | 37.4 | 4.9 | 51 | 0.1 | 16.3 | 11 | 520 | 2.67 | 16.1 | 0.6 | 2.5 | 25 | 0.05 | 1.6 | 0.05 | 55 | 1.41 | 0.051 | 5 | 65 | 1.23 | 64 | 0.153 | 10 | 1.73 | 0.043 | 0.3 | 0.8 | 0.005 | 5.1 | 0.1 | 0.025 | 6 | 0.25 | 0.1 | Rock | WHI17000540 | 2017-09-02 | 2017-08-09 | NOL-20170807-002-RAB
1612164 | NOL | White Gold Corp. | 3.19 | 0.0025 | 1.3 | 19.7 | 4.8 | 46 | 0.1 | 17.1 | 10.9 | 418 | 2.37 | 7.5 | 1.9 | 3.7 | 28 | 0.05 | 1.8 | 0.05 | 53 | 1.46 | 0.024 | 6 | 76 | 1.19 | 49 | 0.148 | 10 | 1.61 | 0.059 | 0.23 | 0.8 | 0.005 | 5.5 | 0.05 | 0.025 | 6 | 0.25 | 0.1 | Rock | WHI17000540 | 2017-09-02 | 2017-08-09 | NOL-20170807-002-RAB
1612165 | NOL | White Gold Corp. | 4.59 | 0.0025 | 1.5 | 32.3 | 27.9 | 69 | 0.1 | 21.1 | 12.8 | 592 | 2.66 | 30 | 1.2 | 4.1 | 26 | 0.2 | 2.1 | 0.05 | 62 | 1.78 | 0.027 | 7 | 92 | 1.37 | 46 | 0.141 | 10 | 1.69 | 0.043 | 0.23 | 0.9 | 0.005 | 7.9 | 0.1 | 0.025 | 6 | 0.25 | 0.1 | Rock | WHI17000540 | 2017-09-02 | 2017-08-09 | NOL-20170807-002-RAB
1612166 | NOL | White Gold Corp. | 4.04 | 0.0025 | 1.2 | 24.5 | 5 | 50 | 0.1 | 22.5 | 14.7 | 627 | 3.2 | 12.2 | 1.1 | 4.2 | 27 | 0.05 | 1.4 | 0.05 | 80 | 2.18 | 0.025 | 7 | 104 | 1.8 | 58 | 0.149 | 10 | 2.01 | 0.036 | 0.35 | 0.7 | 0.005 | 11.7 | 0.1 | 0.025 | 7 | 0.25 | 0.1 | Rock | WHI17000540 | 2017-09-02 | 2017-08-09 | NOL-20170807-002-RAB
1612167 | NOL | White Gold Corp. | 4.33 | 0.0025 | 1.6 | 20 | 3.9 | 50 | 0.1 | 24 | 15.5 | 679 | 3.26 | 8 | 1.5 | 3 | 25 | 0.05 | 0.7 | 0.05 | 80 | 2.04 | 0.029 | 6 | 108 | 1.89 | 91 | 0.132 | 10 | 1.99 | 0.039 | 0.56 | 0.5 | 0.005 | 11 | 0.2 | 0.025 | 6 | 0.25 | 0.1 | Rock | WHI17000540 | 2017-09-02 | 2017-08-09 | NOL-20170807-002-RAB
1612168 | NOL | White Gold Corp. | 4.51 | 0.0025 | 1.4 | 24.5 | 4.6 | 59 | 0.05 | 25.1 | 16.1 | 673 | 3.43 | 5.2 | 1.7 | 4.4 | 24 | 0.05 | 4.2 | 0.05 | 85 | 2.31 | 0.028 | 6 | 114 | 2.1 | 88 | 0.126 | 10 | 2.22 | 0.033 | 0.54 | 0.4 | 0.005 | 12.6 | 0.2 | 0.025 | 7 | 0.25 | 0.1 | Rock | WHI17000540 | 2017-09-02 | 2017-08-09 | NOL-20170807-002-RAB
1612169 | NOL | White Gold Corp. | 4.81 | 0.029 | 1.8 | 61.7 | 271.3 | 262 | 1.9 | 17.7 | 12.6 | 1255 | 3.48 | 726.2 | 25.2 | 4.2 | 59 | 2.2 | 19.8 | 0.2 | 64 | 8.01 | 0.021 | 9 | 81 | 1.8 | 48 | 0.048 | 10 | 1.95 | 0.015 | 0.31 | 0.5 | 0.01 | 10.5 | 0.2 | 0.025 | 6 | 0.25 | 0.1 | Rock | WHI17000540 | 2017-09-02 | 2017-08-09 | NOL-20170807-002-RAB
1612170 | NOL | White Gold Corp. | 4.41 | 0.015 | 1.4 | 59.7 | 335.6 | 400 | 3 | 19.6 | 13.9 | 1163 | 3.59 | 591.2 | 12.4 | 5.2 | 34 | 3.4 | 7.8 | 0.2 | 51 | 5.3 | 0.022 | 13 | 61 | 1.15 | 30 | 0.002 | 10 | 2.17 | 0.004 | 0.25 | 0.6 | 0.02 | 10.2 | 0.2 | 0.025 | 4 | 0.25 | 0.1 | Rock | WHI17000540 | 2017-09-02 | 2017-08-09 | NOL-20170807-002-RAB
1612171 | NOL | White Gold Corp. | 4.76 | 0.0025 | 1.3 | 16.9 | 15.3 | 66 | 0.2 | 25.7 | 16.1 | 706 | 3.24 | 51.2 | 2.6 | 4.2 | 20 | 0.2 | 2.5 | 0.05 | 76 | 1.95 | 0.028 | 8 | 106 | 1.84 | 57 | 0.089 | 10 | 2.06 | 0.025 | 0.34 | 0.5 | 0.005 | 11.8 | 0.2 | 0.025 | 7 | 0.25 | 0.1 | Rock | WHI17000540 | 2017-09-02 | 2017-08-09 | NOL-20170807-002-RAB
1612172 | NOL | White Gold Corp. | 4.4 | 0.0025 | 1.4 | 19.7 | 8.9 | 54 | 0.1 | 20.8 | 12.4 | 552 | 2.68 | 17.9 | 2.8 | 3.7 | 24 | 0.2 | 2.3 | 0.05 | 64 | 1.59 | 0.028 | 7 | 96 | 1.47 | 55 | 0.138 | 10 | 1.88 | 0.045 | 0.28 | 0.8 | 0.005 | 7.8 | 0.1 | 0.025 | 6 | 0.25 | 0.1 | Rock | WHI17000540 | 2017-09-02 | 2017-08-09 | NOL-20170807-002-RAB
1612162 | NOL | White Gold Corp. |  | 0.017 | [36 empty] | REP | WHI17000540 | 2017-09-02 | 2017-08-09 | NOL-20170807-002-RAB
1612132 | NOL | White Gold Corp. |  | 0.0025 | [36 empty] | REP | WHI17000540 | 2017-09-02 | 2017-08-09 | NOL-20170807-002-RAB
1612138 | NOL | White Gold Corp. |  |  | 1.1 | 22.6 | 5.1 | 45 | 0.1 | 19 | 11.8 | 476 | 2.56 | 166.1 | 8 | 2.9 | 17 | 0.05 | 1.1 | 0.05 | 59 | 1.56 | 0.028 | 4 | 83 | 1.37 | 82 | 0.126 | 10 | 1.57 | 0.044 | 0.4 | 0.6 | 0.005 | 6.6 | 0.2 | 0.025 | 6 | 0.25 | 0.1 | REP | WHI17000540 | 2017-09-02 | 2017-08-09 | NOL-20170807-002-RAB
1612105 | NOL | White Gold Corp. |  |  | 1 | 27.8 | 246.1 | 139 | 0.6 | 24.1 | 15.5 | 965 | 3.94 | 185.5 | 20 | 6.9 | 38 | 0.7 | 8.8 | 0.5 | 78 | 3.86 | 0.027 | 17 | 88 | 1.55 | 84 | 0.014 | 10 | 2.54 | 0.01 | 0.3 | 0.05 | 0.01 | 11 | 0.3 | 0.025 | 7 | 0.25 | 0.1 | REP | WHI17000540 | 2017-09-02 | 2017-08-09 | NOL-20170807-002-RAB
1612104 | NOL | White Gold Corp. |  | 0.007 | 0.9 | 21.9 | 43 | 121 | 0.2 | 26 | 13.7 | 935 | 3.87 | 46.7 | 4 | 7 | 21 | 0.4 | 12.1 | 0.3 | 93 | 1.54 | 0.03 | 14 | 122 | 1.91 | 104 | 0.066 | 10 | 2.4 | 0.025 | 0.17 | 0.3 | 0.01 | 14.4 | 0.1 | 0.025 | 8 | 0.25 | 0.1 | DUP | WHI17000540 | 2017-09-02 | 2017-08-09 | NOL-20170807-002-RAB
1612138 | NOL | White Gold Corp. |  | 0.01 | 0.9 | 22.2 | 5 | 44 | 0.1 | 19.1 | 11.3 | 466 | 2.55 | 165.8 | 7.6 | 3 | 17 | 0.05 | 1 | 0.05 | 58 | 1.53 | 0.029 | 5 | 83 | 1.35 | 80 | 0.127 | 10 | 1.56 | 0.043 | 0.39 | 0.6 | 0.005 | 6.6 | 0.1 | 0.025 | 5 | 0.25 | 0.1 | DUP | WHI17000540 | 2017-09-02 | 2017-08-09 | NOL-20170807-002-RAB
1612172 | NOL | White Gold Corp. |  | 0.0025 | 1.6 | 19.9 | 8.8 | 54 | 0.1 | 20.6 | 12.7 | 551 | 2.68 | 18.2 | 1 | 3.7 | 23 | 0.05 | 2 | 0.05 | 62 | 1.55 | 0.026 | 7 | 95 | 1.46 | 52 | 0.138 | 10 | 1.85 | 0.038 | 0.27 | 0.8 | 0.005 | 7.8 | 0.1 | 0.025 | 6 | 0.25 | 0.1 | DUP | WHI17000540 | 2017-09-02 | 2017-08-09 | NOL-20170807-002-RAB