## WHI17000568.CSV
Bureau Veritas Commodities Canada Ltd. |  |  |  |  | Final Report
Client: | White Gold Corp.
File Created: | 10-Sep-2017
Job Number: | WHI17000568
Number of Samples: | 70
Project: | NOL
Shipment ID: | NOL-20170809-001-RAB
P.O. Number:
Received: | 14-Aug-2017
| Method | WGHT | FA430 | AQ200 | AQ200 | AQ200 | AQ200 | AQ200 | AQ200 | AQ200 | AQ200 | AQ200 | AQ200 | AQ200 | AQ200 | AQ200 | AQ200 | AQ200 | AQ200 | AQ200 | AQ200 | AQ200 | AQ200 | AQ200 | AQ200 | AQ200 | AQ200 | AQ200 | AQ200 | AQ200 | AQ200 | AQ200 | AQ200 | AQ200 | AQ200 | AQ200 | AQ200 | AQ200 | AQ200 | AQ370
| Analyte | Wgt | Au | Mo | Cu | Pb | Zn | Ag | Ni | Co | Mn | Fe | As | Au | Th | Sr | Cd | Sb | Bi | V | Ca | P | La | Cr | Mg | Ba | Ti | B | Al | Na | K | W | Hg | Sc | Tl | S | Ga | Se | Te | Zn
| Unit | KG | PPM | PPM | PPM | PPM | PPM | PPM | PPM | PPM | PPM | % | PPM | PPB | PPM | PPM | PPM | PPM | PPM | PPM | % | % | PPM | PPM | % | PPM | % | PPM | % | % | % | PPM | PPM | PPM | PPM | % | PPM | PPM | PPM | %
| MDL | 0.01 | 0.005 | 0.1 | 0.1 | 0.1 | 1 | 0.1 | 0.1 | 0.1 | 1 | 0.01 | 0.5 | 0.5 | 0.1 | 1 | 0.1 | 0.1 | 0.1 | 2 | 0.01 | 0.001 | 1 | 1 | 0.01 | 1 | 0.001 | 20 | 0.01 | 0.001 | 0.01 | 0.1 | 0.01 | 0.1 | 0.1 | 0.05 | 1 | 0.5 | 0.2 | 0.01
Sample | Type
1612337 | Rock | 3.01 | <0.005 | 1.1 | 41 | 22.4 | 108 | 0.2 | 55.5 | 17.3 | 430 | 3.8 | 10.7 | 0.8 | 7.2 | 24 | 1.4 | 0.9 | 0.5 | 73 | 0.31 | 0.051 | 21 | 104 | 1.06 | 267 | 0.065 | <20 | 1.88 | 0.015 | 0.44 | 0.6 | 0.01 | 6.1 | 0.2 | 0.1 | 8 | 0.7 | <0.2
1612338 | Rock | 3.19 | 0.007 | 0.4 | 47.8 | 10.6 | 79 | 0.1 | 17.4 | 11 | 327 | 4.75 | 6.9 | 1.4 | 15.3 | 18 | 0.7 | 0.4 | 0.5 | 73 | 0.24 | 0.117 | 39 | 26 | 1.01 | 151 | 0.107 | <20 | 2.21 | 0.018 | 0.56 | 0.1 | <0.01 | 5.9 | 0.3 | 0.14 | 8 | 0.7 | <0.2
1612339 | Rock | 3.51 | <0.005 | 1.6 | 44.6 | 12.8 | 91 | 0.1 | 43.3 | 21.8 | 500 | 4.18 | 4.1 | 1 | 7 | 13 | 0.2 | 0.6 | 0.5 | 87 | 0.18 | 0.107 | 56 | 28 | 0.88 | 96 | 0.076 | <20 | 1.83 | 0.017 | 0.38 | 0.2 | 0.01 | 4.9 | 0.2 | 0.13 | 7 | 0.9 | <0.2
1612340 | Rock Pulp | 0.09 | 0.563 | 6.2 | 270.1 | 14.4 | 50 | 0.7 | 107 | 14.3 | 429 | 2.73 | 172.2 | 374.1 | 3.4 | 73 | 0.3 | 1.8 | 0.2 | 63 | 1.63 | 0.033 | 9 | 98 | 1.25 | 121 | 0.098 | <20 | 2.42 | 0.287 | 0.2 | 0.9 | 0.03 | 2.9 | <0.1 | 0.1 | 5 | <0.5 | <0.2
1612341 | Rock | 3.36 | 0.005 | 1.1 | 34.9 | 20.5 | 62 | 0.2 | 20.5 | 6.4 | 230 | 2.62 | 2.4 | 0.8 | 8.1 | 8 | <0.1 | 0.3 | 0.4 | 47 | 0.07 | 0.042 | 30 | 33 | 0.61 | 68 | 0.012 | <20 | 1.21 | 0.014 | 0.17 | 0.4 | <0.01 | 2.3 | 0.1 | 0.09 | 4 | <0.5 | <0.2
1612342 | Rock | 3.03 | 0.005 | 0.9 | 95.6 | 23 | 89 | 0.2 | 26.5 | 11 | 310 | 4.83 | 4.2 | 1.5 | 12.8 | 13 | 0.9 | 0.5 | 1.5 | 43 | 0.15 | 0.059 | 36 | 29 | 0.75 | 101 | 0.054 | <20 | 1.72 | 0.016 | 0.32 | 0.2 | <0.01 | 3.1 | 0.3 | 0.13 | 6 | 0.9 | 0.3
1612343 | Rock | 3.28 | 0.007 | 0.5 | 28.7 | 37 | 187 | 0.2 | 29.6 | 11.6 | 451 | 2.96 | 3.8 | 0.9 | 15.2 | 6 | 1 | 0.4 | 0.7 | 36 | 0.21 | 0.048 | 41 | 32 | 0.82 | 125 | 0.084 | <20 | 1.47 | 0.013 | 0.37 | 0.2 | <0.01 | 2.8 | 0.2 | 0.12 | 6 | <0.5 | <0.2
1612344 | Rock | 3.48 | 0.019 | 0.5 | 88.6 | 53 | >10000 | 1.3 | 33.4 | 19.1 | 3614 | 7.02 | 18.1 | 13.5 | 11.4 | 44 | 244.6 | 4.2 | 18.2 | 25 | 3.78 | 0.036 | 40 | 31 | 0.85 | 63 | 0.01 | <20 | 2.14 | 0.005 | 0.21 | 0.2 | 0.05 | 4.9 | 0.5 | 1.97 | 7 | 5.1 | 4.6 | 2.5
1612345 | Rock | 3.32 | <0.005 | 1.1 | 48.3 | 21.9 | 733 | 0.2 | 36.1 | 9.3 | 422 | 3.19 | 6.3 | 2 | 9.1 | 32 | 4.7 | 1 | 0.8 | 46 | 0.17 | 0.049 | 48 | 35 | 0.8 | 696 | 0.038 | <20 | 1.46 | 0.008 | 0.4 | 0.2 | 0.01 | 2.8 | 0.3 | 0.18 | 6 | 0.7 | <0.2
1612346 | Rock | 3.27 | <0.005 | 1.1 | 46.1 | 9.5 | 219 | <0.1 | 26.4 | 9.2 | 272 | 3.12 | 2.3 | 2 | 7.6 | 15 | 1.5 | 0.3 | 0.5 | 41 | 0.12 | 0.046 | 41 | 32 | 0.81 | 125 | 0.037 | <20 | 1.39 | 0.009 | 0.39 | 0.3 | <0.01 | 2.3 | 0.3 | 0.12 | 4 | 0.6 | <0.2
1612347 | Rock | 3.34 | <0.005 | 1.1 | 43.3 | 11.4 | 144 | 0.1 | 33.3 | 9.3 | 258 | 3.06 | 1.8 | 1.1 | 9.3 | 10 | 1.1 | 0.3 | 0.5 | 33 | 0.09 | 0.042 | 32 | 33 | 0.69 | 94 | 0.024 | <20 | 1.3 | 0.009 | 0.3 | 0.3 | 0.01 | 2.5 | 0.3 | 0.05 | 4 | 0.5 | <0.2
1612348 | Rock | 3.18 | <0.005 | 0.7 | 39.3 | 21.3 | 134 | 0.2 | 38.1 | 20.5 | 518 | 3.21 | 3.5 | 0.9 | 8.2 | 11 | 0.7 | 0.4 | 0.6 | 61 | 0.13 | 0.054 | 27 | 33 | 0.82 | 156 | 0.061 | <20 | 1.45 | 0.02 | 0.47 | 0.5 | <0.01 | 4.8 | 0.2 | 0.06 | 7 | 0.6 | <0.2
1612349 | Rock | 3.55 | 0.005 | 0.7 | 48.8 | 11.2 | 120 | 0.1 | 29.8 | 18 | 545 | 4.19 | 3.4 | 0.8 | 11.1 | 11 | 0.7 | 0.6 | 0.5 | 85 | 0.35 | 0.108 | 26 | 28 | 1.18 | 156 | 0.132 | <20 | 2.13 | 0.022 | 0.63 | 0.4 | <0.01 | 5.6 | 0.3 | 0.21 | 8 | <0.5 | <0.2
1612350 | Rock | 3.33 | <0.005 | 0.6 | 46.8 | 7.5 | 112 | 0.1 | 37 | 17.2 | 392 | 3.27 | 3.5 | 1.2 | 16.4 | 6 | 0.4 | 0.2 | 0.3 | 29 | 0.17 | 0.038 | 28 | 29 | 0.92 | 139 | 0.157 | <20 | 1.72 | 0.017 | 0.81 | 0.2 | <0.01 | 3.5 | 0.4 | 0.08 | 6 | <0.5 | <0.2
1612351 | Rock | 3.2 | <0.005 | 0.9 | 33 | 17 | 131 | 0.2 | 30.5 | 13.6 | 391 | 3.17 | 2.1 | 1.2 | 15.9 | 8 | 0.7 | 0.2 | 0.5 | 35 | 0.22 | 0.043 | 30 | 31 | 0.92 | 191 | 0.193 | <20 | 1.73 | 0.027 | 1 | 1.2 | <0.01 | 4 | 0.4 | 0.16 | 7 | <0.5 | <0.2
1612352 | Rock | 3.29 | <0.005 | 0.6 | 22.3 | 15.5 | 107 | 0.1 | 26.7 | 12.6 | 391 | 2.96 | 2.3 | 0.5 | 15.9 | 8 | 0.4 | 0.2 | 0.3 | 27 | 0.28 | 0.042 | 32 | 26 | 0.85 | 153 | 0.151 | <20 | 1.64 | 0.022 | 0.83 | 0.6 | <0.01 | 3.1 | 0.4 | 0.1 | 6 | <0.5 | <0.2
1612353 | Rock | 3.63 | <0.005 | 0.6 | 40.3 | 22.8 | 130 | 0.2 | 34.9 | 16.5 | 611 | 3.58 | 3.7 | <0.5 | 16 | 7 | 0.4 | 0.2 | 0.4 | 27 | 0.2 | 0.037 | 49 | 28 | 0.93 | 151 | 0.115 | <20 | 1.86 | 0.016 | 0.78 | 0.3 | <0.01 | 3.4 | 0.3 | <0.05 | 6 | <0.5 | <0.2
1612354 | Rock | 3.38 | <0.005 | 0.8 | 33.4 | 19.7 | 104 | 0.1 | 24 | 13.1 | 631 | 2.76 | 4.1 | <0.5 | 13.9 | 8 | 0.6 | 0.4 | 0.4 | 15 | 0.21 | 0.033 | 40 | 18 | 0.46 | 85 | 0.022 | <20 | 1.07 | 0.006 | 0.31 | 0.2 | <0.01 | 2.4 | 0.2 | <0.05 | 3 | 0.6 | <0.2
1612355 | Rock | 3.66 | <0.005 | 0.8 | 9 | 17.3 | 71 | <0.1 | 14.7 | 7.3 | 326 | 1.57 | 3.2 | 0.9 | 16.5 | 12 | 0.4 | 0.3 | 0.3 | 13 | 0.53 | 0.028 | 43 | 17 | 0.44 | 50 | 0.004 | <20 | 0.8 | 0.016 | 0.18 | 0.4 | <0.01 | 1.6 | 0.1 | <0.05 | 3 | <0.5 | <0.2
1612356 | Rock | 3.36 | <0.005 | 1.5 | 34.9 | 20.7 | 87 | 0.2 | 23.9 | 9.8 | 351 | 2.96 | 2.2 | 1 | 17.3 | 17 | 0.5 | 0.4 | 0.5 | 21 | 0.26 | 0.037 | 50 | 24 | 0.64 | 142 | 0.005 | <20 | 1.22 | 0.01 | 0.26 | 0.1 | <0.01 | 2.4 | 0.3 | 0.07 | 4 | 1 | <0.2
1612357 | Rock | 3.06 | <0.005 | 1.9 | 97.1 | 15.6 | 116 | 0.2 | 47.6 | 20.1 | 879 | 5.47 | 1.8 | 1.1 | 10.9 | 16 | 1.1 | 1.2 | 0.7 | 33 | 0.15 | 0.053 | 33 | 29 | 0.59 | 102 | 0.005 | <20 | 1.09 | 0.006 | 0.24 | 0.3 | 0.01 | 3.5 | 0.4 | 0.1 | 4 | 2.4 | <0.2
1612358 | Rock | 3.43 | <0.005 | 1.5 | 68.8 | 22.5 | 129 | 0.3 | 53.9 | 16.7 | 670 | 3.54 | 3.4 | 1 | 10.8 | 12 | 0.7 | 1.7 | 0.6 | 37 | 0.17 | 0.065 | 35 | 38 | 0.83 | 128 | 0.008 | <20 | 1.26 | 0.004 | 0.26 | 0.2 | <0.01 | 4.2 | 0.3 | 0.06 | 5 | 1.2 | <0.2
1612359 | Rock | 3.11 | <0.005 | 5.5 | 83.8 | 39.7 | 146 | 0.5 | 78.7 | 16.4 | 598 | 2.82 | 2.3 | 1.2 | 4.3 | 9 | 1.3 | 0.8 | 0.7 | 64 | 0.22 | 0.096 | 18 | 51 | 0.48 | 90 | 0.002 | <20 | 0.73 | 0.003 | 0.13 | 0.5 | <0.01 | 4.6 | 0.2 | <0.05 | 3 | 1.4 | <0.2
1612360 | Silica | 0.16 | 0.007 | 0.4 | 1.3 | 4.6 | 22 | 0.1 | 4.4 | 0.8 | 113 | 0.18 | 3.5 | 6 | 0.2 | 275 | 0.2 | 1.5 | <0.1 | 17 | 20.16 | 0.025 | 2 | 3 | 11.7 | 17 | 0.002 | <20 | 0.08 | 0.004 | 0.01 | 0.2 | <0.01 | 0.8 | <0.1 | <0.05 | <1 | <0.5 | <0.2
1612361 | Rock | 3.41 | 0.011 | 5.2 | 123.8 | 100.9 | 289 | 2 | 60.6 | 16 | 709 | 3.53 | 4.1 | 5.7 | 5.1 | 10 | 3.6 | 0.7 | 2.1 | 47 | 0.21 | 0.097 | 19 | 32 | 0.32 | 117 | 0.002 | <20 | 0.6 | 0.003 | 0.13 | 0.6 | <0.01 | 4.1 | 0.3 | <0.05 | 2 | 2.3 | 0.4
1612362 | Rock | 3.51 | 0.006 | 5.1 | 70 | 94.9 | 321 | 0.8 | 59.3 | 17.9 | 927 | 2.86 | 1.8 | <0.5 | 7.9 | 7 | 4.4 | 0.6 | 0.9 | 58 | 0.19 | 0.073 | 28 | 36 | 0.61 | 135 | 0.003 | <20 | 0.91 | 0.002 | 0.16 | 0.3 | <0.01 | 4 | 0.2 | <0.05 | 3 | 1.2 | <0.2
1612363 | Rock | 3.17 | <0.005 | 3.7 | 88.7 | 85.2 | 309 | 0.9 | 55.5 | 20.9 | 685 | 3.37 | 3.3 | <0.5 | 8.8 | 11 | 2.2 | 0.6 | 1 | 45 | 0.19 | 0.09 | 30 | 33 | 0.48 | 144 | 0.003 | <20 | 0.85 | 0.003 | 0.19 | 0.3 | <0.01 | 4.6 | 0.2 | <0.05 | 3 | 1.4 | <0.2
1612364 | Rock | 3.18 | 0.011 | 2.4 | 66.2 | 161.9 | 236 | 2.9 | 43.2 | 14.5 | 601 | 3.51 | 13 | 5.9 | 11.6 | 12 | 2 | 1.2 | 2.6 | 15 | 0.11 | 0.073 | 35 | 11 | 0.06 | 104 | 0.002 | <20 | 0.34 | 0.004 | 0.19 | 0.3 | 0.01 | 2.4 | 0.3 | <0.05 | 1 | 1.5 | 0.5
1612365 | Rock | 3.37 | 0.01 | 4.3 | 78.5 | 51.6 | 288 | 0.8 | 57.4 | 16.5 | 633 | 3.34 | 7.1 | 3.3 | 7.4 | 15 | 2.7 | 0.9 | 0.9 | 77 | 0.28 | 0.111 | 27 | 48 | 0.97 | 441 | 0.08 | <20 | 1.76 | 0.006 | 0.56 | 0.4 | <0.01 | 5.8 | 0.3 | <0.05 | 6 | 1 | <0.2
1612366 | Rock | 3.08 | 0.005 | 1.6 | 62 | 93.6 | 224 | 1.4 | 44.2 | 15.5 | 601 | 3.28 | 12.7 | 4 | 9.7 | 5 | 2 | 2 | 2.5 | 26 | 0.13 | 0.047 | 28 | 36 | 0.43 | 184 | 0.016 | <20 | 0.82 | 0.004 | 0.28 | 0.5 | <0.01 | 4.6 | 0.3 | 0.05 | 3 | 1.7 | 0.3
1612367 | Rock | 3.9 | <0.005 | 2.9 | 53.6 | 54 | 269 | 0.8 | 44.1 | 11.7 | 508 | 3.37 | 10.3 | 1 | 10.7 | 7 | 2 | 3.7 | 1 | 29 | 0.19 | 0.078 | 38 | 21 | 0.21 | 90 | 0.004 | <20 | 0.61 | 0.003 | 0.19 | 0.2 | 0.01 | 3.8 | 0.4 | <0.05 | 2 | 2 | <0.2
1612368 | Rock | 2.95 | 0.008 | 5.4 | 89.2 | 121 | 524 | 2 | 83.3 | 19.1 | 1320 | 4.29 | 29.6 | 4.7 | 5.2 | 9 | 5.5 | 18.5 | 1.7 | 43 | 0.18 | 0.08 | 21 | 22 | 0.07 | 102 | 0.002 | <20 | 0.31 | 0.002 | 0.15 | 0.8 | 0.04 | 4.7 | 1.1 | <0.05 | 1 | 3.5 | <0.2
1612369 | Rock | 3.36 | 0.016 | 5.3 | 96.7 | 173.1 | 634 | 4 | 104.2 | 18.8 | 2547 | 6.47 | 28.7 | 10.7 | 5.2 | 27 | 6.7 | 8.8 | 3.6 | 34 | 1.49 | 0.069 | 15 | 31 | 0.55 | 123 | 0.001 | <20 | 0.36 | 0.002 | 0.19 | 0.5 | 0.12 | 8 | 1.2 | <0.05 | 1 | 5.3 | 0.5
1612370 | Rock | 3.31 | 0.02 | 1.9 | 192.8 | 987.9 | 1420 | 18.8 | 124.4 | 29 | 2496 | 11.13 | 65.2 | 12.8 | 2.3 | 26 | 19.1 | 11.9 | 11.6 | 81 | 2.19 | 0.043 | 5 | 116 | 1.1 | 34 | <0.001 | <20 | 0.91 | 0.001 | 0.22 | 0.2 | 0.1 | 19.6 | 0.9 | 0.08 | 3 | 6.4 | 1.9
1612371 | Rock | 3 | 0.007 | 1 | 51.7 | 54.7 | 390 | 0.9 | 174.9 | 46.8 | 1666 | 6.45 | 18.3 | 4.5 | 0.2 | 24 | 2.8 | 2.9 | 0.6 | 136 | 1.59 | 0.029 | 3 | 255 | 1.84 | 176 | 0.002 | <20 | 1.99 | 0.002 | 0.08 | <0.1 | 0.1 | 29.4 | 0.4 | <0.05 | 5 | 1.8 | <0.2
1612372 | Rock | 2.98 | <0.005 | 0.6 | 50.4 | 43 | 162 | 0.9 | 123.9 | 23.8 | 1284 | 3.89 | 8 | 1.5 | 0.2 | 71 | 1.2 | 1.2 | 0.8 | 108 | 3.48 | 0.029 | 2 | 242 | 2.78 | 235 | 0.063 | <20 | 2.86 | 0.066 | 0.15 | <0.1 | 0.01 | 18.2 | 0.2 | 0.05 | 7 | 0.7 | <0.2
1612373 | Rock | 3.34 | <0.005 | 0.4 | 92.8 | 20.7 | 94 | 0.9 | 127.7 | 27 | 1078 | 3.55 | 14.9 | 1.6 | 0.2 | 93 | 0.5 | 3.3 | 0.2 | 85 | 4.06 | 0.02 | 1 | 205 | 2.26 | 114 | 0.026 | <20 | 1.98 | 0.082 | 0.09 | <0.1 | 0.03 | 15.5 | 0.1 | 0.05 | 5 | <0.5 | <0.2
1612374 | Rock | 3.43 | <0.005 | 0.5 | 68.7 | 115.6 | 312 | 2.1 | 216.8 | 39.6 | 2186 | 7.87 | 75.5 | 2.6 | 0.1 | 63 | 2.7 | 11.8 | 2 | 131 | 3.9 | 0.018 | 2 | 307 | 4.17 | 137 | 0.004 | <20 | 3.03 | 0.003 | 0.11 | 0.1 | 0.05 | 25.1 | 0.3 | 0.13 | 8 | 1.1 | <0.2
1612375 | Rock | 3.45 | 0.006 | 0.5 | 100.1 | 100.7 | 219 | 3.4 | 161.1 | 36.6 | 1785 | 6.34 | 49.1 | 6.1 | 0.2 | 72 | 1.5 | 9 | 2.6 | 126 | 5.7 | 0.021 | 3 | 238 | 3.44 | 30 | 0.002 | <20 | 2.39 | 0.002 | 0.12 | <0.1 | 0.01 | 27 | 0.2 | 0.19 | 6 | 2.4 | <0.2
1612376 | Rock | 3.05 | <0.005 | 0.6 | 70.5 | 250 | 656 | 2.6 | 192.5 | 41.7 | 1700 | 7.51 | 66.6 | 1.9 | 0.1 | 58 | 8.6 | 26.9 | 1.9 | 147 | 4.14 | 0.016 | 2 | 348 | 3.66 | 70 | 0.002 | <20 | 3.05 | 0.001 | 0.11 | 0.1 | 0.02 | 26 | 0.2 | 0.12 | 7 | 2.1 | <0.2
1612377 | Rock | 3.4 | <0.005 | 0.4 | 68.2 | 26.4 | 576 | 0.8 | 176.7 | 49.3 | 1348 | 7.38 | 38.5 | 2.3 | 0.2 | 83 | 4.3 | 9.5 | 0.5 | 136 | 3.66 | 0.025 | 2 | 227 | 2.29 | 29 | <0.001 | <20 | 1.42 | 0.002 | 0.08 | 0.1 | 0.1 | 31.6 | 0.3 | 0.21 | 4 | 1 | <0.2
1612378 | Rock | 3.24 | 0.01 | 0.5 | 154.3 | 88.3 | 2206 | 3.2 | 191.9 | 58.8 | 1899 | 7.14 | 36.7 | 3.9 | 0.2 | 74 | 28.1 | 6.3 | 1.7 | 137 | 4.51 | 0.037 | 3 | 250 | 2.49 | 344 | 0.001 | <20 | 1.88 | <0.001 | 0.11 | <0.1 | 0.2 | 32.9 | 0.8 | 0.29 | 6 | 1.9 | <0.2
1612379 | Rock | 3.33 | <0.005 | 1 | 94.5 | 16.5 | 779 | 1.2 | 113.1 | 32.3 | 1569 | 4.85 | 14.3 | 5 | 0.2 | 58 | 6.5 | 2.4 | 1.2 | 119 | 4.46 | 0.033 | 2 | 204 | 2.22 | 60 | 0.085 | <20 | 2.62 | 0.06 | 0.09 | <0.1 | 0.04 | 21 | 0.2 | 0.27 | 7 | 0.6 | <0.2
1612380 | Rock Pulp | 0.09 | 5.175 | 9.3 | 212.5 | 23.5 | 87 | 1 | 15.5 | 12.9 | 613 | 4.32 | 12.7 | 6403.2 | 3 | 77 | 0.2 | 4.2 | 0.5 | 107 | 0.91 | 0.053 | 8 | 20 | 0.89 | 143 | 0.158 | <20 | 1.76 | 0.185 | 0.24 | 5.4 | 0.19 | 3.3 | <0.1 | <0.05 | 6 | <0.5 | <0.2
1612381 | Rock | 3.43 | <0.005 | 0.8 | 61.7 | 32.5 | 519 | 1 | 93.6 | 28.7 | 1262 | 4.24 | 10.6 | 2.6 | 0.2 | 65 | 4.5 | 2.2 | 0.9 | 100 | 3.97 | 0.042 | 2 | 171 | 1.9 | 79 | 0.034 | <20 | 1.85 | 0.028 | 0.14 | <0.1 | 0.09 | 22.7 | 0.2 | 0.2 | 5 | 0.7 | <0.2
1612382 | Rock | 3.12 | 0.006 | 1.1 | 142.1 | 183.7 | 1283 | 2.9 | 173 | 41.9 | 1889 | 6.61 | 63.3 | 3.8 | 0.2 | 54 | 16.7 | 8.6 | 2.6 | 118 | 4.92 | 0.036 | 3 | 161 | 1.75 | 158 | <0.001 | <20 | 0.84 | 0.001 | 0.08 | <0.1 | 0.12 | 29.5 | 0.2 | 0.53 | 3 | 3.9 | <0.2
1612383 | Rock | 2.95 | <0.005 | 0.9 | 178.7 | 91.8 | 596 | 2.7 | 96.6 | 40.5 | 1799 | 5.83 | 29.2 | 3.3 | 0.2 | 57 | 4.8 | 6.3 | 2 | 125 | 5.03 | 0.038 | 3 | 143 | 1.52 | 20 | 0.002 | <20 | 0.81 | 0.002 | 0.09 | <0.1 | 0.14 | 34 | 0.3 | 0.31 | 3 | 3.2 | <0.2
1612384 | Rock | 2.97 | 0.005 | 0.7 | 113.9 | 110.3 | 634 | 2.3 | 97.9 | 53 | 1825 | 6.33 | 11.2 | 2.5 | 0.2 | 59 | 5.2 | 4.1 | 1.9 | 118 | 5.89 | 0.036 | 3 | 142 | 1.36 | 341 | 0.002 | <20 | 0.72 | 0.002 | 0.09 | <0.1 | 0.12 | 33.8 | 0.4 | 0.42 | 2 | 3.4 | 0.2
1612385 | Rock | 3.49 | <0.005 | 0.7 | 232.4 | 225.5 | 593 | 4.8 | 85.5 | 34.6 | 1736 | 5.3 | 11.9 | 5 | 0.4 | 76 | 6.3 | 7.2 | 4.5 | 114 | 5.49 | 0.039 | 2 | 184 | 2.5 | 735 | 0.015 | <20 | 1.77 | 0.006 | 0.08 | <0.1 | 0.08 | 25.5 | 0.2 | 0.61 | 5 | 4.1 | 0.5
1612386 | Rock | 3.8 | <0.005 | 1 | 123.1 | 117.8 | 799 | 2.3 | 86 | 34.3 | 1199 | 3.67 | 15.5 | 2.2 | 0.2 | 48 | 8.6 | 2.7 | 2 | 97 | 4.15 | 0.026 | <1 | 208 | 2.12 | 315 | 0.065 | <20 | 2.28 | 0.021 | 0.09 | <0.1 | 0.01 | 14.8 | <0.1 | 0.35 | 5 | 1.5 | <0.2
1612387 | Rock | 3.32 | <0.005 | 1 | 35.7 | 39.9 | 1501 | 0.9 | 74.3 | 17.2 | 656 | 2.15 | 5.6 | 2.3 | 0.2 | 30 | 15.8 | 0.9 | 0.7 | 59 | 2.26 | 0.027 | <1 | 155 | 1.53 | 57 | 0.124 | <20 | 1.46 | 0.088 | 0.05 | 0.2 | <0.01 | 7.9 | <0.1 | 0.21 | 3 | <0.5 | <0.2
1612388 | Rock | 3.12 | <0.005 | 0.9 | 66.5 | 31.9 | 452 | 0.9 | 63.4 | 13.2 | 511 | 1.77 | 2.8 | 0.9 | 0.1 | 35 | 4.2 | 0.9 | 0.4 | 50 | 2 | 0.022 | <1 | 143 | 1.44 | 78 | 0.104 | <20 | 1.55 | 0.139 | 0.06 | 0.2 | <0.01 | 7.1 | <0.1 | 0.08 | 3 | <0.5 | <0.2
1612389 | Rock | 3.47 | <0.005 | 0.8 | 115.2 | 128.9 | 1190 | 2.4 | 95 | 28.2 | 1289 | 3.27 | 9.6 | 3.4 | 0.1 | 88 | 12.1 | 1.9 | 2 | 81 | 3.77 | 0.026 | <1 | 202 | 2.93 | 824 | 0.097 | <20 | 3.03 | 0.039 | 0.08 | <0.1 | 0.01 | 12.1 | <0.1 | 0.17 | 5 | <0.5 | 0.4
1612390 | Rock | 2.66 | <0.005 | 0.7 | 145.1 | 100.4 | 1938 | 2 | 85.2 | 22.6 | 963 | 2.65 | 19.6 | 3.6 | 0.1 | 108 | 23.6 | 2.7 | 1.1 | 61 | 3.53 | 0.017 | <1 | 157 | 2.11 | 231 | 0.089 | <20 | 2.89 | 0.08 | 0.11 | <0.1 | 0.01 | 8.9 | <0.1 | 0.47 | 4 | 1.3 | 0.2
1612391 | Rock | 3.29 | 0.007 | 0.9 | 98.3 | 121.4 | 2609 | 2.1 | 63.5 | 24.6 | 909 | 2.22 | 9 | 1.5 | 0.1 | 81 | 30.5 | 1.2 | 1.5 | 59 | 3.02 | 0.02 | <1 | 155 | 2 | 121 | 0.095 | <20 | 2.21 | 0.075 | 0.08 | 0.1 | 0.02 | 8 | 0.1 | 0.29 | 4 | 0.9 | 0.3
1612392 | Rock | 3.05 | <0.005 | 1.1 | 79.6 | 121.9 | 2188 | 1.6 | 67.6 | 20.3 | 703 | 1.78 | 2.3 | 1.2 | 0.2 | 74 | 23.9 | 1.3 | 1.5 | 44 | 2.44 | 0.024 | <1 | 126 | 1.5 | 107 | 0.1 | <20 | 1.89 | 0.11 | 0.1 | 0.2 | 0.01 | 6.1 | <0.1 | 0.25 | 3 | 1 | <0.2
1612393 | Rock | 3.17 | 0.006 | 0.7 | 63.1 | 98.8 | 490 | 1.4 | 75.8 | 23 | 1223 | 2.8 | 4 | 4.5 | 0.1 | 106 | 4.1 | 2.5 | 1.3 | 75 | 4.09 | 0.026 | <1 | 177 | 2.31 | 109 | 0.106 | <20 | 2.78 | 0.04 | 0.08 | <0.1 | <0.01 | 10.8 | <0.1 | 0.42 | 4 | 0.6 | 0.2
1612394 | Rock | 3.22 | <0.005 | 0.7 | 58.1 | 78 | 688 | 1.1 | 51.6 | 17.2 | 859 | 2.26 | 2.1 | 2.1 | 0.1 | 58 | 6.9 | 1.3 | 0.7 | 65 | 2.94 | 0.035 | <1 | 127 | 1.71 | 46 | 0.166 | <20 | 1.79 | 0.066 | 0.06 | 0.1 | <0.01 | 10.3 | <0.1 | 0.14 | 4 | <0.5 | <0.2
1612395 | Rock | 3.55 | <0.005 | 0.7 | 53.3 | 69.5 | 974 | 0.8 | 72.1 | 18.8 | 725 | 1.94 | 3.8 | 1.4 | 0.1 | 113 | 10.6 | 0.7 | 0.6 | 45 | 2.63 | 0.025 | <1 | 119 | 1.73 | 100 | 0.141 | <20 | 2.62 | 0.078 | 0.13 | 0.2 | <0.01 | 5.4 | <0.1 | 0.16 | 4 | <0.5 | <0.2
1612396 | Rock | 2.77 | <0.005 | 0.8 | 120 | 150.2 | 2405 | 1.5 | 69.8 | 29.5 | 795 | 2.09 | 6.9 | 2.8 | 0.1 | 200 | 26.6 | 1.5 | 1.3 | 48 | 3.61 | 0.026 | <1 | 120 | 1.69 | 136 | 0.111 | <20 | 3.02 | 0.057 | 0.12 | 0.2 | 0.01 | 7.3 | 0.1 | 0.39 | 3 | 0.8 | <0.2
1612397 | Rock | 3.04 | <0.005 | 0.9 | 89.5 | 109.7 | 306 | 1.2 | 73.4 | 22 | 795 | 2.06 | 7.6 | 2.6 | 0.1 | 193 | 3 | 1.5 | 0.7 | 47 | 3.42 | 0.029 | <1 | 120 | 1.78 | 145 | 0.129 | <20 | 3.18 | 0.074 | 0.13 | 0.2 | <0.01 | 7.4 | 0.1 | 0.18 | 4 | <0.5 | <0.2
1612398 | Rock | 3.35 | 0.007 | 0.7 | 143.3 | 124.6 | 184 | 2.1 | 100.1 | 29.5 | 1146 | 2.78 | 12.3 | 5.2 | 0.1 | 191 | 1.8 | 1.2 | 1.7 | 63 | 5.24 | 0.03 | <1 | 153 | 1.92 | 192 | 0.046 | <20 | 3.32 | 0.035 | 0.15 | <0.1 | <0.01 | 11.3 | <0.1 | 0.27 | 4 | <0.5 | 0.4
1612399 | Rock | 3.55 | <0.005 | 0.6 | 69.5 | 83.4 | 171 | 1.2 | 82.7 | 24.9 | 1109 | 2.62 | 6.7 | 3.6 | 0.1 | 193 | 1.7 | 1.5 | 1 | 58 | 5.4 | 0.024 | <1 | 133 | 1.84 | 127 | 0.079 | <20 | 3.15 | 0.049 | 0.14 | <0.1 | <0.01 | 9.9 | <0.1 | 0.25 | 4 | <0.5 | 0.2
1612400 | Rock Pulp | 0.17 | <0.005 | 0.3 | 1.7 | 6.5 | 23 | 0.1 | 1.9 | 1 | 105 | 0.17 | 3 | 2.7 | 0.2 | 263 | 0.4 | 1.3 | <0.1 | 16 | 19.93 | 0.019 | 2 | 4 | 10.54 | 23 | 0.002 | <20 | 0.08 | 0.003 | 0.13 | 0.2 | 0.01 | 0.9 | <0.1 | <0.05 | <1 | <0.5 | <0.2
1612401 | Rock | 3.06 | <0.005 | 1 | 54.6 | 35.2 | 111 | 0.7 | 52.4 | 12 | 512 | 1.55 | 4.5 | 1.3 | 0.1 | 67 | 0.9 | 0.5 | 0.2 | 40 | 2.17 | 0.03 | <1 | 100 | 1.24 | 57 | 0.117 | <20 | 1.67 | 0.1 | 0.08 | 0.2 | <0.01 | 5.9 | <0.1 | 0.07 | 3 | <0.5 | <0.2
1612402 | Rock | 3 | <0.005 | 0.8 | 93.3 | 55.8 | 121 | 0.9 | 48.7 | 14.2 | 529 | 1.49 | 4.7 | 0.7 | 0.2 | 73 | 1.3 | 0.7 | 0.4 | 43 | 2.06 | 0.03 | <1 | 111 | 1.39 | 71 | 0.085 | <20 | 1.79 | 0.094 | 0.08 | 0.2 | <0.01 | 5.7 | <0.1 | 0.07 | 3 | <0.5 | <0.2
1612403 | Rock | 3.36 | <0.005 | 0.8 | 76 | 34.7 | 94 | 0.6 | 51.5 | 13.1 | 580 | 1.63 | 2.9 | <0.5 | 0.1 | 76 | 0.9 | 0.4 | 0.2 | 48 | 2.27 | 0.022 | <1 | 127 | 1.77 | 83 | 0.068 | <20 | 2 | 0.082 | 0.09 | 0.2 | <0.01 | 6.1 | <0.1 | <0.05 | 4 | <0.5 | <0.2
1612404 | Rock | 3.53 | 0.038 | 1 | 81.1 | 9.8 | 49 | 0.6 | 54 | 13.8 | 509 | 1.64 | 4.6 | 1.2 | 0.2 | 52 | 0.3 | 0.4 | 0.2 | 50 | 1.87 | 0.025 | <1 | 128 | 1.73 | 66 | 0.081 | <20 | 1.71 | 0.102 | 0.08 | 0.2 | <0.01 | 6.2 | <0.1 | 0.07 | 3 | <0.5 | <0.2
1612405 | Rock | 3.15 | <0.005 | 1.1 | 78.5 | 12.1 | 57 | 0.6 | 73.3 | 13.1 | 540 | 1.64 | 3.5 | 1.1 | 0.2 | 54 | 0.3 | 0.5 | 0.2 | 53 | 1.91 | 0.017 | <1 | 163 | 1.94 | 48 | 0.083 | <20 | 2.03 | 0.092 | 0.07 | 0.2 | <0.01 | 6.6 | <0.1 | 0.05 | 4 | <0.5 | <0.2
1612406 | Rock | 3.25 | <0.005 | 1.4 | 62.9 | 10.6 | 50 | 0.5 | 69.3 | 14.6 | 511 | 1.59 | 6.3 | 0.7 | 0.3 | 66 | 0.4 | 0.5 | 0.2 | 50 | 1.6 | 0.029 | <1 | 161 | 1.5 | 52 | 0.068 | <20 | 1.75 | 0.127 | 0.07 | 0.3 | <0.01 | 5.4 | <0.1 | 0.07 | 3 | <0.5 | <0.2
Pulp Duplicates
1612382 | Rock | 3.12 | 0.006 | 1.1 | 142.1 | 183.7 | 1283 | 2.9 | 173 | 41.9 | 1889 | 6.61 | 63.3 | 3.8 | 0.2 | 54 | 16.7 | 8.6 | 2.6 | 118 | 4.92 | 0.036 | 3 | 161 | 1.75 | 158 | <0.001 | <20 | 0.84 | 0.001 | 0.08 | <0.1 | 0.12 | 29.5 | 0.2 | 0.53 | 3 | 3.9 | <0.2
1612382 | REP |  | 0.007
1612405 | Rock | 3.15 | <0.005 | 1.1 | 78.5 | 12.1 | 57 | 0.6 | 73.3 | 13.1 | 540 | 1.64 | 3.5 | 1.1 | 0.2 | 54 | 0.3 | 0.5 | 0.2 | 53 | 1.91 | 0.017 | <1 | 163 | 1.94 | 48 | 0.083 | <20 | 2.03 | 0.092 | 0.07 | 0.2 | <0.01 | 6.6 | <0.1 | 0.05 | 4 | <0.5 | <0.2
1612405 | REP |  |  | 1.1 | 76.7 | 11.5 | 57 | 0.6 | 70.1 | 12.8 | 528 | 1.64 | 3.5 | 1.6 | 0.2 | 56 | 0.3 | 0.4 | 0.2 | 54 | 1.91 | 0.017 | <1 | 164 | 1.95 | 46 | 0.079 | <20 | 2.03 | 0.092 | 0.07 | 0.2 | <0.01 | 6.9 | <0.1 | 0.07 | 4 | <0.5 | <0.2
1612385 | Rock | 3.49 | <0.005 | 0.7 | 232.4 | 225.5 | 593 | 4.8 | 85.5 | 34.6 | 1736 | 5.3 | 11.9 | 5 | 0.4 | 76 | 6.3 | 7.2 | 4.5 | 114 | 5.49 | 0.039 | 2 | 184 | 2.5 | 735 | 0.015 | <20 | 1.77 | 0.006 | 0.08 | <0.1 | 0.08 | 25.5 | 0.2 | 0.61 | 5 | 4.1 | 0.5
1612385 | REP |  |  | 0.6 | 222.7 | 217.9 | 570 | 4.7 | 81.4 | 37.3 | 1679 | 5.14 | 11.8 | 4.5 | 0.4 | 73 | 5.9 | 6.5 | 4.3 | 113 | 5.35 | 0.037 | 2 | 181 | 2.43 | 814 | 0.015 | <20 | 1.73 | 0.007 | 0.08 | <0.1 | 0.07 | 23.3 | 0.2 | 0.6 | 4 | 3.7 | 0.3
1612345 | Rock | 3.32 | <0.005 | 1.1 | 48.3 | 21.9 | 733 | 0.2 | 36.1 | 9.3 | 422 | 3.19 | 6.3 | 2 | 9.1 | 32 | 4.7 | 1 | 0.8 | 46 | 0.17 | 0.049 | 48 | 35 | 0.8 | 696 | 0.038 | <20 | 1.46 | 0.008 | 0.4 | 0.2 | 0.01 | 2.8 | 0.3 | 0.18 | 6 | 0.7 | <0.2
1612345 | REP |  | <0.005
1612349 | Rock | 3.55 | 0.005 | 0.7 | 48.8 | 11.2 | 120 | 0.1 | 29.8 | 18 | 545 | 4.19 | 3.4 | 0.8 | 11.1 | 11 | 0.7 | 0.6 | 0.5 | 85 | 0.35 | 0.108 | 26 | 28 | 1.18 | 156 | 0.132 | <20 | 2.13 | 0.022 | 0.63 | 0.4 | <0.01 | 5.6 | 0.3 | 0.21 | 8 | <0.5 | <0.2
1612349 | REP |  |  | 0.8 | 51.5 | 11.5 | 127 | 0.1 | 30.9 | 17.6 | 550 | 4.28 | 3.6 | 1 | 10.2 | 11 | 0.5 | 0.5 | 0.5 | 86 | 0.35 | 0.109 | 26 | 29 | 1.2 | 159 | 0.138 | <20 | 2.15 | 0.022 | 0.64 | 0.4 | <0.01 | 6.1 | 0.4 | 0.21 | 9 | 0.6 | <0.2
Preparation Duplicates
1612348 | Rock | 3.18 | <0.005 | 0.7 | 39.3 | 21.3 | 134 | 0.2 | 38.1 | 20.5 | 518 | 3.21 | 3.5 | 0.9 | 8.2 | 11 | 0.7 | 0.4 | 0.6 | 61 | 0.13 | 0.054 | 27 | 33 | 0.82 | 156 | 0.061 | <20 | 1.45 | 0.02 | 0.47 | 0.5 | <0.01 | 4.8 | 0.2 | 0.06 | 7 | 0.6 | <0.2
1612348 | DUP |  | <0.005 | 0.7 | 39.6 | 20.8 | 136 | 0.2 | 36.6 | 19.1 | 492 | 3.15 | 3.3 | 0.9 | 8.9 | 11 | 0.6 | 0.4 | 0.7 | 61 | 0.13 | 0.053 | 26 | 34 | 0.81 | 156 | 0.062 | <20 | 1.45 | 0.02 | 0.47 | 0.5 | <0.01 | 5 | 0.2 | 0.06 | 7 | 0.6 | <0.2
1612382 | Rock | 3.12 | 0.006 | 1.1 | 142.1 | 183.7 | 1283 | 2.9 | 173 | 41.9 | 1889 | 6.61 | 63.3 | 3.8 | 0.2 | 54 | 16.7 | 8.6 | 2.6 | 118 | 4.92 | 0.036 | 3 | 161 | 1.75 | 158 | <0.001 | <20 | 0.84 | 0.001 | 0.08 | <0.1 | 0.12 | 29.5 | 0.2 | 0.53 | 3 | 3.9 | <0.2
1612382 | DUP |  | 0.005 | 1.1 | 132.9 | 174.5 | 1247 | 3 | 168.8 | 39.8 | 1872 | 6.62 | 59.1 | 4.8 | 0.2 | 51 | 14.9 | 8.1 | 2.6 | 117 | 4.8 | 0.039 | 3 | 158 | 1.73 | 142 | 0.001 | <20 | 0.83 | 0.001 | 0.08 | <0.1 | 0.1 | 32.2 | 0.2 | 0.52 | 2 | 3.6 | 0.3
Reference Materials
STD OXN117 | STD |  | 7.531
STD OXC145 | STD |  | 0.209
STD OXH122 | STD |  | 1.2
STD OREAS45EA | STD |  |  | 1.5 | 700.7 | 15 | 31 | 0.3 | 371.1 | 49 | 396 | 22.05 | 12 | 55 | 11.4 | 4 | <0.1 | 0.3 | 0.3 | 306 | 0.03 | 0.028 | 8 | 810 | 0.08 | 149 | 0.095 | <20 | 3.29 | 0.02 | 0.06 | <0.1 | 0.01 | 73.3 | <0.1 | <0.05 | 12 | 0.9 | <0.2
STD DS11 | STD |  |  | 12.6 | 133.9 | 129.1 | 303 | 1.6 | 71 | 12.8 | 1001 | 3.08 | 41.1 | 69.3 | 7.4 | 65 | 2.4 | 8.6 | 12.1 | 49 | 1.02 | 0.064 | 19 | 56 | 0.83 | 396 | 0.088 | <20 | 1.1 | 0.07 | 0.39 | 2.5 | 0.26 | 3.1 | 4.7 | 0.27 | 4 | 2.2 | 4.4
STD OREAS45EA | STD |  |  | 1.6 | 705.4 | 16 | 35 | 0.3 | 378.6 | 58.9 | 392 | 22.59 | 12.6 | 55 | 11.2 | 4 | <0.1 | 0.4 | 0.3 | 308 | 0.04 | 0.024 | 8 | 820 | 0.08 | 161 | 0.102 | <20 | 3.22 | 0.016 | 0.06 | <0.1 | <0.01 | 73.3 | <0.1 | <0.05 | 13 | 0.6 | <0.2
STD DS11 | STD |  |  | 13 | 144.6 | 131.6 | 354 | 1.7 | 74.4 | 14.9 | 994 | 2.98 | 43.7 | 60 | 7.4 | 67 | 2.6 | 7 | 12.4 | 48 | 0.98 | 0.066 | 18 | 59 | 0.83 | 400 | 0.088 | <20 | 1.07 | 0.069 | 0.39 | 2.6 | 0.25 | 3.1 | 5.2 | 0.27 | 5 | 2.3 | 4.6
STD OXN117 | STD |  | 7.641
STD OXC145 | STD |  | 0.205
STD OXH122 | STD |  | 1.225
STD OREAS45EA | STD |  |  | 1.6 | 676.3 | 13.5 | 30 | 0.2 | 348.9 | 47.6 | 364 | 19.63 | 11.1 | 51.3 | 10.4 | 4 | <0.1 | 0.4 | 0.3 | 290 | 0.03 | 0.027 | 8 | 754 | 0.09 | 136 | 0.101 | <20 | 3.1 | 0.019 | 0.05 | <0.1 | 0.01 | 76 | <0.1 | <0.05 | 11 | 1.1 | <0.2
STD DS11 | STD |  |  | 11.6 | 149 | 123.7 | 320 | 1.6 | 73.2 | 12.7 | 950 | 2.94 | 41.4 | 55.8 | 6.8 | 62 | 2.4 | 7.7 | 12.7 | 46 | 0.97 | 0.068 | 18 | 55 | 0.79 | 385 | 0.085 | <20 | 1.02 | 0.063 | 0.36 | 2.5 | 0.23 | 2.8 | 4.4 | 0.27 | 4 | 2.1 | 3.8
STD CDN-ME-9A | STD | [38 empty] | <0.01
STD CDN-ME-14A | STD | [38 empty] | 2.91
BLK | BLK |  | <0.005
BLK | BLK |  | <0.005
BLK | BLK |  |  | <0.1 | <0.1 | <0.1 | <1 | <0.1 | <0.1 | <0.1 | <1 | <0.01 | <0.5 | <0.5 | <0.1 | <1 | <0.1 | <0.1 | <0.1 | <2 | <0.01 | <0.001 | <1 | <1 | <0.01 | <1 | <0.001 | <20 | <0.01 | <0.001 | <0.01 | <0.1 | <0.01 | <0.1 | <0.1 | <0.05 | <1 | <0.5 | <0.2
BLK | BLK |  |  | <0.1 | <0.1 | <0.1 | <1 | <0.1 | <0.1 | <0.1 | <1 | <0.01 | <0.5 | <0.5 | <0.1 | <1 | <0.1 | <0.1 | <0.1 | <2 | <0.01 | <0.001 | <1 | <1 | <0.01 | 2 | <0.001 | <20 | <0.01 | <0.001 | <0.01 | <0.1 | <0.01 | <0.1 | <0.1 | <0.05 | <1 | <0.5 | <0.2
BLK | BLK |  | <0.005
BLK | BLK |  |  | <0.1 | <0.1 | <0.1 | <1 | <0.1 | <0.1 | <0.1 | <1 | <0.01 | <0.5 | <0.5 | <0.1 | <1 | <0.1 | <0.1 | <0.1 | <2 | <0.01 | <0.001 | <1 | <1 | <0.01 | <1 | <0.001 | <20 | <0.01 | <0.001 | <0.01 | <0.1 | <0.01 | <0.1 | <0.1 | <0.05 | <1 | <0.5 | <0.2
BLK | BLK | [38 empty] | <0.01
Prep Wash
ROCK-WHI | Prep Blank |  | <0.005 | 1 | 6.1 | 1 | 35 | <0.1 | 0.9 | 3.6 | 531 | 1.6 | 6.3 | 2.2 | 2.2 | 18 | <0.1 | 0.3 | 0.1 | 18 | 0.54 | 0.039 | 6 | 2 | 0.44 | 48 | 0.06 | <20 | 0.84 | 0.077 | 0.1 | <0.1 | 0.01 | 2.5 | <0.1 | <0.05 | 3 | <0.5 | <0.2
ROCK-WHI | Prep Blank |  | <0.005 | 0.9 | 4.5 | 1.1 | 35 | <0.1 | 1 | 3.6 | 509 | 1.7 | 4.7 | 0.9 | 2 | 20 | <0.1 | <0.1 | <0.1 | 22 | 0.5 | 0.042 | 5 | 2 | 0.46 | 57 | 0.073 | <20 | 0.8 | 0.064 | 0.08 | <0.1 | 0.01 | 2.8 | <0.1 | <0.05 | 3 | <0.5 | <0.2

## WHI17000568_processed
sample_id | project_id | client_id | wgt_kg_wght | au_ppm_fa430 | mo_ppm_aq200 | cu_ppm_aq200 | pb_ppm_aq200 | zn_ppm_aq200 | ag_ppm_aq200 | ni_ppm_aq200 | co_ppm_aq200 | mn_ppm_aq200 | fe_pct_aq200 | as_ppm_aq200 | au_ppb_aq200 | th_ppm_aq200 | sr_ppm_aq200 | cd_ppm_aq200 | sb_ppm_aq200 | bi_ppm_aq200 | v_ppm_aq200 | ca_pct_aq200 | p_pct_aq200 | la_ppm_aq200 | cr_ppm_aq200 | mg_pct_aq200 | ba_ppm_aq200 | ti_pct_aq200 | b_ppm_aq200 | al_pct_aq200 | na_pct_aq200 | k_pct_aq200 | w_ppm_aq200 | hg_ppm_aq200 | sc_ppm_aq200 | tl_ppm_aq200 | s_pct_aq200 | ga_ppm_aq200 | se_ppm_aq200 | te_ppm_aq200 | zn_pct_aq370 | sample_type | job_number | file_created_date | shipment_received_date | shipment_id
1612337 | NOL | White Gold Corp. | 3.01 | 0.0025 | 1.1 | 41 | 22.4 | 108 | 0.2 | 55.5 | 17.3 | 430 | 3.8 | 10.7 | 0.8 | 7.2 | 24 | 1.4 | 0.9 | 0.5 | 73 | 0.31 | 0.051 | 21 | 104 | 1.06 | 267 | 0.065 | 10 | 1.88 | 0.015 | 0.44 | 0.6 | 0.01 | 6.1 | 0.2 | 0.1 | 8 | 0.7 | 0.1 |  | Rock | WHI17000568 | 2017-09-10 | 2017-08-14 | NOL-20170809-001-RAB
1612338 | NOL | White Gold Corp. | 3.19 | 0.007 | 0.4 | 47.8 | 10.6 | 79 | 0.1 | 17.4 | 11 | 327 | 4.75 | 6.9 | 1.4 | 15.3 | 18 | 0.7 | 0.4 | 0.5 | 73 | 0.24 | 0.117 | 39 | 26 | 1.01 | 151 | 0.107 | 10 | 2.21 | 0.018 | 0.56 | 0.1 | 0.005 | 5.9 | 0.3 | 0.14 | 8 | 0.7 | 0.1 |  | Rock | WHI17000568 | 2017-09-10 | 2017-08-14 | NOL-20170809-001-RAB
1612339 | NOL | White Gold Corp. | 3.51 | 0.0025 | 1.6 | 44.6 | 12.8 | 91 | 0.1 | 43.3 | 21.8 | 500 | 4.18 | 4.1 | 1 | 7 | 13 | 0.2 | 0.6 | 0.5 | 87 | 0.18 | 0.107 | 56 | 28 | 0.88 | 96 | 0.076 | 10 | 1.83 | 0.017 | 0.38 | 0.2 | 0.01 | 4.9 | 0.2 | 0.13 | 7 | 0.9 | 0.1 |  | Rock | WHI17000568 | 2017-09-10 | 2017-08-14 | NOL-20170809-001-RAB
1612340 | NOL | White Gold Corp. | 0.09 | 0.563 | 6.2 | 270.1 | 14.4 | 50 | 0.7 | 107 | 14.3 | 429 | 2.73 | 172.2 | 374.1 | 3.4 | 73 | 0.3 | 1.8 | 0.2 | 63 | 1.63 | 0.033 | 9 | 98 | 1.25 | 121 | 0.098 | 10 | 2.42 | 0.287 | 0.2 | 0.9 | 0.03 | 2.9 | 0.05 | 0.1 | 5 | 0.25 | 0.1 |  | Rock Pulp | WHI17000568 | 2017-09-10 | 2017-08-14 | NOL-20170809-001-RAB
1612341 | NOL | White Gold Corp. | 3.36 | 0.005 | 1.1 | 34.9 | 20.5 | 62 | 0.2 | 20.5 | 6.4 | 230 | 2.62 | 2.4 | 0.8 | 8.1 | 8 | 0.05 | 0.3 | 0.4 | 47 | 0.07 | 0.042 | 30 | 33 | 0.61 | 68 | 0.012 | 10 | 1.21 | 0.014 | 0.17 | 0.4 | 0.005 | 2.3 | 0.1 | 0.09 | 4 | 0.25 | 0.1 |  | Rock | WHI17000568 | 2017-09-10 | 2017-08-14 | NOL-20170809-001-RAB
1612342 | NOL | White Gold Corp. | 3.03 | 0.005 | 0.9 | 95.6 | 23 | 89 | 0.2 | 26.5 | 11 | 310 | 4.83 | 4.2 | 1.5 | 12.8 | 13 | 0.9 | 0.5 | 1.5 | 43 | 0.15 | 0.059 | 36 | 29 | 0.75 | 101 | 0.054 | 10 | 1.72 | 0.016 | 0.32 | 0.2 | 0.005 | 3.1 | 0.3 | 0.13 | 6 | 0.9 | 0.3 |  | Rock | WHI17000568 | 2017-09-10 | 2017-08-14 | NOL-20170809-001-RAB
1612343 | NOL | White Gold Corp. | 3.28 | 0.007 | 0.5 | 28.7 | 37 | 187 | 0.2 | 29.6 | 11.6 | 451 | 2.96 | 3.8 | 0.9 | 15.2 | 6 | 1 | 0.4 | 0.7 | 36 | 0.21 | 0.048 | 41 | 32 | 0.82 | 125 | 0.084 | 10 | 1.47 | 0.013 | 0.37 | 0.2 | 0.005 | 2.8 | 0.2 | 0.12 | 6 | 0.25 | 0.1 |  | Rock | WHI17000568 | 2017-09-10 | 2017-08-14 | NOL-20170809-001-RAB
1612344 | NOL | White Gold Corp. | 3.48 | 0.019 | 0.5 | 88.6 | 53 | 10000 | 1.3 | 33.4 | 19.1 | 3614 | 7.02 | 18.1 | 13.5 | 11.4 | 44 | 244.6 | 4.2 | 18.2 | 25 | 3.78 | 0.036 | 40 | 31 | 0.85 | 63 | 0.01 | 10 | 2.14 | 0.005 | 0.21 | 0.2 | 0.05 | 4.9 | 0.5 | 1.97 | 7 | 5.1 | 4.6 | 2.5 | Rock | WHI17000568 | 2017-09-10 | 2017-08-14 | NOL-20170809-001-RAB
1612345 | NOL | White Gold Corp. | 3.32 | 0.0025 | 1.1 | 48.3 | 21.9 | 733 | 0.2 | 36.1 | 9.3 | 422 | 3.19 | 6.3 | 2 | 9.1 | 32 | 4.7 | 1 | 0.8 | 46 | 0.17 | 0.049 | 48 | 35 | 0.8 | 696 | 0.038 | 10 | 1.46 | 0.008 | 0.4 | 0.2 | 0.01 | 2.8 | 0.3 | 0.18 | 6 | 0.7 | 0.1 |  | Rock | WHI17000568 | 2017-09-10 | 2017-08-14 | NOL-20170809-001-RAB
1612346 | NOL | White Gold Corp. | 3.27 | 0.0025 | 1.1 | 46.1 | 9.5 | 219 | 0.05 | 26.4 | 9.2 | 272 | 3.12 | 2.3 | 2 | 7.6 | 15 | 1.5 | 0.3 | 0.5 | 41 | 0.12 | 0.046 | 41 | 32 | 0.81 | 125 | 0.037 | 10 | 1.39 | 0.009 | 0.39 | 0.3 | 0.005 | 2.3 | 0.3 | 0.12 | 4 | 0.6 | 0.1 |  | Rock | WHI17000568 | 2017-09-10 | 2017-08-14 | NOL-20170809-001-RAB
1612347 | NOL | White Gold Corp. | 3.34 | 0.0025 | 1.1 | 43.3 | 11.4 | 144 | 0.1 | 33.3 | 9.3 | 258 | 3.06 | 1.8 | 1.1 | 9.3 | 10 | 1.1 | 0.3 | 0.5 | 33 | 0.09 | 0.042 | 32 | 33 | 0.69 | 94 | 0.024 | 10 | 1.3 | 0.009 | 0.3 | 0.3 | 0.01 | 2.5 | 0.3 | 0.05 | 4 | 0.5 | 0.1 |  | Rock | WHI17000568 | 2017-09-10 | 2017-08-14 | NOL-20170809-001-RAB
1612348 | NOL | White Gold Corp. | 3.18 | 0.0025 | 0.7 | 39.3 | 21.3 | 134 | 0.2 | 38.1 | 20.5 | 518 | 3.21 | 3.5 | 0.9 | 8.2 | 11 | 0.7 | 0.4 | 0.6 | 61 | 0.13 | 0.054 | 27 | 33 | 0.82 | 156 | 0.061 | 10 | 1.45 | 0.02 | 0.47 | 0.5 | 0.005 | 4.8 | 0.2 | 0.06 | 7 | 0.6 | 0.1 |  | Rock | WHI17000568 | 2017-09-10 | 2017-08-14 | NOL-20170809-001-RAB
1612349 | NOL | White Gold Corp. | 3.55 | 0.005 | 0.7 | 48.8 | 11.2 | 120 | 0.1 | 29.8 | 18 | 545 | 4.19 | 3.4 | 0.8 | 11.1 | 11 | 0.7 | 0.6 | 0.5 | 85 | 0.35 | 0.108 | 26 | 28 | 1.18 | 156 | 0.132 | 10 | 2.13 | 0.022 | 0.63 | 0.4 | 0.005 | 5.6 | 0.3 | 0.21 | 8 | 0.25 | 0.1 |  | Rock | WHI17000568 | 2017-09-10 | 2017-08-14 | NOL-20170809-001-RAB
1612350 | NOL | White Gold Corp. | 3.33 | 0.0025 | 0.6 | 46.8 | 7.5 | 112 | 0.1 | 37 | 17.2 | 392 | 3.27 | 3.5 | 1.2 | 16.4 | 6 | 0.4 | 0.2 | 0.3 | 29 | 0.17 | 0.038 | 28 | 29 | 0.92 | 139 | 0.157 | 10 | 1.72 | 0.017 | 0.81 | 0.2 | 0.005 | 3.5 | 0.4 | 0.08 | 6 | 0.25 | 0.1 |  | Rock | WHI17000568 | 2017-09-10 | 2017-08-14 | NOL-20170809-001-RAB
1612351 | NOL | White Gold Corp. | 3.2 | 0.0025 | 0.9 | 33 | 17 | 131 | 0.2 | 30.5 | 13.6 | 391 | 3.17 | 2.1 | 1.2 | 15.9 | 8 | 0.7 | 0.2 | 0.5 | 35 | 0.22 | 0.043 | 30 | 31 | 0.92 | 191 | 0.193 | 10 | 1.73 | 0.027 | 1 | 1.2 | 0.005 | 4 | 0.4 | 0.16 | 7 | 0.25 | 0.1 |  | Rock | WHI17000568 | 2017-09-10 | 2017-08-14 | NOL-20170809-001-RAB
1612352 | NOL | White Gold Corp. | 3.29 | 0.0025 | 0.6 | 22.3 | 15.5 | 107 | 0.1 | 26.7 | 12.6 | 391 | 2.96 | 2.3 | 0.5 | 15.9 | 8 | 0.4 | 0.2 | 0.3 | 27 | 0.28 | 0.042 | 32 | 26 | 0.85 | 153 | 0.151 | 10 | 1.64 | 0.022 | 0.83 | 0.6 | 0.005 | 3.1 | 0.4 | 0.1 | 6 | 0.25 | 0.1 |  | Rock | WHI17000568 | 2017-09-10 | 2017-08-14 | NOL-20170809-001-RAB
1612353 | NOL | White Gold Corp. | 3.63 | 0.0025 | 0.6 | 40.3 | 22.8 | 130 | 0.2 | 34.9 | 16.5 | 611 | 3.58 | 3.7 | 0.25 | 16 | 7 | 0.4 | 0.2 | 0.4 | 27 | 0.2 | 0.037 | 49 | 28 | 0.93 | 151 | 0.115 | 10 | 1.86 | 0.016 | 0.78 | 0.3 | 0.005 | 3.4 | 0.3 | 0.025 | 6 | 0.25 | 0.1 |  | Rock | WHI17000568 | 2017-09-10 | 2017-08-14 | NOL-20170809-001-RAB
1612354 | NOL | White Gold Corp. | 3.38 | 0.0025 | 0.8 | 33.4 | 19.7 | 104 | 0.1 | 24 | 13.1 | 631 | 2.76 | 4.1 | 0.25 | 13.9 | 8 | 0.6 | 0.4 | 0.4 | 15 | 0.21 | 0.033 | 40 | 18 | 0.46 | 85 | 0.022 | 10 | 1.07 | 0.006 | 0.31 | 0.2 | 0.005 | 2.4 | 0.2 | 0.025 | 3 | 0.6 | 0.1 |  | Rock | WHI17000568 | 2017-09-10 | 2017-08-14 | NOL-20170809-001-RAB
1612355 | NOL | White Gold Corp. | 3.66 | 0.0025 | 0.8 | 9 | 17.3 | 71 | 0.05 | 14.7 | 7.3 | 326 | 1.57 | 3.2 | 0.9 | 16.5 | 12 | 0.4 | 0.3 | 0.3 | 13 | 0.53 | 0.028 | 43 | 17 | 0.44 | 50 | 0.004 | 10 | 0.8 | 0.016 | 0.18 | 0.4 | 0.005 | 1.6 | 0.1 | 0.025 | 3 | 0.25 | 0.1 |  | Rock | WHI17000568 | 2017-09-10 | 2017-08-14 | NOL-20170809-001-RAB
1612356 | NOL | White Gold Corp. | 3.36 | 0.0025 | 1.5 | 34.9 | 20.7 | 87 | 0.2 | 23.9 | 9.8 | 351 | 2.96 | 2.2 | 1 | 17.3 | 17 | 0.5 | 0.4 | 0.5 | 21 | 0.26 | 0.037 | 50 | 24 | 0.64 | 142 | 0.005 | 10 | 1.22 | 0.01 | 0.26 | 0.1 | 0.005 | 2.4 | 0.3 | 0.07 | 4 | 1 | 0.1 |  | Rock | WHI17000568 | 2017-09-10 | 2017-08-14 | NOL-20170809-001-RAB
1612357 | NOL | White Gold Corp. | 3.06 | 0.0025 | 1.9 | 97.1 | 15.6 | 116 | 0.2 | 47.6 | 20.1 | 879 | 5.47 | 1.8 | 1.1 | 10.9 | 16 | 1.1 | 1.2 | 0.7 | 33 | 0.15 | 0.053 | 33 | 29 | 0.59 | 102 | 0.005 | 10 | 1.09 | 0.006 | 0.24 | 0.3 | 0.01 | 3.5 | 0.4 | 0.1 | 4 | 2.4 | 0.1 |  | Rock | WHI17000568 | 2017-09-10 | 2017-08-14 | NOL-20170809-001-RAB
1612358 | NOL | White Gold Corp. | 3.43 | 0.0025 | 1.5 | 68.8 | 22.5 | 129 | 0.3 | 53.9 | 16.7 | 670 | 3.54 | 3.4 | 1 | 10.8 | 12 | 0.7 | 1.7 | 0.6 | 37 | 0.17 | 0.065 | 35 | 38 | 0.83 | 128 | 0.008 | 10 | 1.26 | 0.004 | 0.26 | 0.2 | 0.005 | 4.2 | 0.3 | 0.06 | 5 | 1.2 | 0.1 |  | Rock | WHI17000568 | 2017-09-10 | 2017-08-14 | NOL-20170809-001-RAB
1612359 | NOL | White Gold Corp. | 3.11 | 0.0025 | 5.5 | 83.8 | 39.7 | 146 | 0.5 | 78.7 | 16.4 | 598 | 2.82 | 2.3 | 1.2 | 4.3 | 9 | 1.3 | 0.8 | 0.7 | 64 | 0.22 | 0.096 | 18 | 51 | 0.48 | 90 | 0.002 | 10 | 0.73 | 0.003 | 0.13 | 0.5 | 0.005 | 4.6 | 0.2 | 0.025 | 3 | 1.4 | 0.1 |  | Rock | WHI17000568 | 2017-09-10 | 2017-08-14 | NOL-20170809-001-RAB
1612361 | NOL | White Gold Corp. | 3.41 | 0.011 | 5.2 | 123.8 | 100.9 | 289 | 2 | 60.6 | 16 | 709 | 3.53 | 4.1 | 5.7 | 5.1 | 10 | 3.6 | 0.7 | 2.1 | 47 | 0.21 | 0.097 | 19 | 32 | 0.32 | 117 | 0.002 | 10 | 0.6 | 0.003 | 0.13 | 0.6 | 0.005 | 4.1 | 0.3 | 0.025 | 2 | 2.3 | 0.4 |  | Rock | WHI17000568 | 2017-09-10 | 2017-08-14 | NOL-20170809-001-RAB
1612362 | NOL | White Gold Corp. | 3.51 | 0.006 | 5.1 | 70 | 94.9 | 321 | 0.8 | 59.3 | 17.9 | 927 | 2.86 | 1.8 | 0.25 | 7.9 | 7 | 4.4 | 0.6 | 0.9 | 58 | 0.19 | 0.073 | 28 | 36 | 0.61 | 135 | 0.003 | 10 | 0.91 | 0.002 | 0.16 | 0.3 | 0.005 | 4 | 0.2 | 0.025 | 3 | 1.2 | 0.1 |  | Rock | WHI17000568 | 2017-09-10 | 2017-08-14 | NOL-20170809-001-RAB
1612363 | NOL | White Gold Corp. | 3.17 | 0.0025 | 3.7 | 88.7 | 85.2 | 309 | 0.9 | 55.5 | 20.9 | 685 | 3.37 | 3.3 | 0.25 | 8.8 | 11 | 2.2 | 0.6 | 1 | 45 | 0.19 | 0.09 | 30 | 33 | 0.48 | 144 | 0.003 | 10 | 0.85 | 0.003 | 0.19 | 0.3 | 0.005 | 4.6 | 0.2 | 0.025 | 3 | 1.4 | 0.1 |  | Rock | WHI17000568 | 2017-09-10 | 2017-08-14 | NOL-20170809-001-RAB
1612364 | NOL | White Gold Corp. | 3.18 | 0.011 | 2.4 | 66.2 | 161.9 | 236 | 2.9 | 43.2 | 14.5 | 601 | 3.51 | 13 | 5.9 | 11.6 | 12 | 2 | 1.2 | 2.6 | 15 | 0.11 | 0.073 | 35 | 11 | 0.06 | 104 | 0.002 | 10 | 0.34 | 0.004 | 0.19 | 0.3 | 0.01 | 2.4 | 0.3 | 0.025 | 1 | 1.5 | 0.5 |  | Rock | WHI17000568 | 2017-09-10 | 2017-08-14 | NOL-20170809-001-RAB
1612365 | NOL | White Gold Corp. | 3.37 | 0.01 | 4.3 | 78.5 | 51.6 | 288 | 0.8 | 57.4 | 16.5 | 633 | 3.34 | 7.1 | 3.3 | 7.4 | 15 | 2.7 | 0.9 | 0.9 | 77 | 0.28 | 0.111 | 27 | 48 | 0.97 | 441 | 0.08 | 10 | 1.76 | 0.006 | 0.56 | 0.4 | 0.005 | 5.8 | 0.3 | 0.025 | 6 | 1 | 0.1 |  | Rock | WHI17000568 | 2017-09-10 | 2017-08-14 | NOL-20170809-001-RAB
1612366 | NOL | White Gold Corp. | 3.08 | 0.005 | 1.6 | 62 | 93.6 | 224 | 1.4 | 44.2 | 15.5 | 601 | 3.28 | 12.7 | 4 | 9.7 | 5 | 2 | 2 | 2.5 | 26 | 0.13 | 0.047 | 28 | 36 | 0.43 | 184 | 0.016 | 10 | 0.82 | 0.004 | 0.28 | 0.5 | 0.005 | 4.6 | 0.3 | 0.05 | 3 | 1.7 | 0.3 |  | Rock | WHI17000568 | 2017-09-10 | 2017-08-14 | NOL-20170809-001-RAB
1612367 | NOL | White Gold Corp. | 3.9 | 0.0025 | 2.9 | 53.6 | 54 | 269 | 0.8 | 44.1 | 11.7 | 508 | 3.37 | 10.3 | 1 | 10.7 | 7 | 2 | 3.7 | 1 | 29 | 0.19 | 0.078 | 38 | 21 | 0.21 | 90 | 0.004 | 10 | 0.61 | 0.003 | 0.19 | 0.2 | 0.01 | 3.8 | 0.4 | 0.025 | 2 | 2 | 0.1 |  | Rock | WHI17000568 | 2017-09-10 | 2017-08-14 | NOL-20170809-001-RAB
1612368 | NOL | White Gold Corp. | 2.95 | 0.008 | 5.4 | 89.2 | 121 | 524 | 2 | 83.3 | 19.1 | 1320 | 4.29 | 29.6 | 4.7 | 5.2 | 9 | 5.5 | 18.5 | 1.7 | 43 | 0.18 | 0.08 | 21 | 22 | 0.07 | 102 | 0.002 | 10 | 0.31 | 0.002 | 0.15 | 0.8 | 0.04 | 4.7 | 1.1 | 0.025 | 1 | 3.5 | 0.1 |  | Rock | WHI17000568 | 2017-09-10 | 2017-08-14 | NOL-20170809-001-RAB
1612369 | NOL | White Gold Corp. | 3.36 | 0.016 | 5.3 | 96.7 | 173.1 | 634 | 4 | 104.2 | 18.8 | 2547 | 6.47 | 28.7 | 10.7 | 5.2 | 27 | 6.7 | 8.8 | 3.6 | 34 | 1.49 | 0.069 | 15 | 31 | 0.55 | 123 | 0.001 | 10 | 0.36 | 0.002 | 0.19 | 0.5 | 0.12 | 8 | 1.2 | 0.025 | 1 | 5.3 | 0.5 |  | Rock | WHI17000568 | 2017-09-10 | 2017-08-14 | NOL-20170809-001-RAB
1612370 | NOL | White Gold Corp. | 3.31 | 0.02 | 1.9 | 192.8 | 987.9 | 1420 | 18.8 | 124.4 | 29 | 2496 | 11.13 | 65.2 | 12.8 | 2.3 | 26 | 19.1 | 11.9 | 11.6 | 81 | 2.19 | 0.043 | 5 | 116 | 1.1 | 34 | 0.0005 | 10 | 0.91 | 0.001 | 0.22 | 0.2 | 0.1 | 19.6 | 0.9 | 0.08 | 3 | 6.4 | 1.9 |  | Rock | WHI17000568 | 2017-09-10 | 2017-08-14 | NOL-20170809-001-RAB
1612371 | NOL | White Gold Corp. | 3 | 0.007 | 1 | 51.7 | 54.7 | 390 | 0.9 | 174.9 | 46.8 | 1666 | 6.45 | 18.3 | 4.5 | 0.2 | 24 | 2.8 | 2.9 | 0.6 | 136 | 1.59 | 0.029 | 3 | 255 | 1.84 | 176 | 0.002 | 10 | 1.99 | 0.002 | 0.08 | 0.05 | 0.1 | 29.4 | 0.4 | 0.025 | 5 | 1.8 | 0.1 |  | Rock | WHI17000568 | 2017-09-10 | 2017-08-14 | NOL-20170809-001-RAB
1612372 | NOL | White Gold Corp. | 2.98 | 0.0025 | 0.6 | 50.4 | 43 | 162 | 0.9 | 123.9 | 23.8 | 1284 | 3.89 | 8 | 1.5 | 0.2 | 71 | 1.2 | 1.2 | 0.8 | 108 | 3.48 | 0.029 | 2 | 242 | 2.78 | 235 | 0.063 | 10 | 2.86 | 0.066 | 0.15 | 0.05 | 0.01 | 18.2 | 0.2 | 0.05 | 7 | 0.7 | 0.1 |  | Rock | WHI17000568 | 2017-09-10 | 2017-08-14 | NOL-20170809-001-RAB
1612373 | NOL | White Gold Corp. | 3.34 | 0.0025 | 0.4 | 92.8 | 20.7 | 94 | 0.9 | 127.7 | 27 | 1078 | 3.55 | 14.9 | 1.6 | 0.2 | 93 | 0.5 | 3.3 | 0.2 | 85 | 4.06 | 0.02 | 1 | 205 | 2.26 | 114 | 0.026 | 10 | 1.98 | 0.082 | 0.09 | 0.05 | 0.03 | 15.5 | 0.1 | 0.05 | 5 | 0.25 | 0.1 |  | Rock | WHI17000568 | 2017-09-10 | 2017-08-14 | NOL-20170809-001-RAB
1612374 | NOL | White Gold Corp. | 3.43 | 0.0025 | 0.5 | 68.7 | 115.6 | 312 | 2.1 | 216.8 | 39.6 | 2186 | 7.87 | 75.5 | 2.6 | 0.1 | 63 | 2.7 | 11.8 | 2 | 131 | 3.9 | 0.018 | 2 | 307 | 4.17 | 137 | 0.004 | 10 | 3.03 | 0.003 | 0.11 | 0.1 | 0.05 | 25.1 | 0.3 | 0.13 | 8 | 1.1 | 0.1 |  | Rock | WHI17000568 | 2017-09-10 | 2017-08-14 | NOL-20170809-001-RAB
1612375 | NOL | White Gold Corp. | 3.45 | 0.006 | 0.5 | 100.1 | 100.7 | 219 | 3.4 | 161.1 | 36.6 | 1785 | 6.34 | 49.1 | 6.1 | 0.2 | 72 | 1.5 | 9 | 2.6 | 126 | 5.7 | 0.021 | 3 | 238 | 3.44 | 30 | 0.002 | 10 | 2.39 | 0.002 | 0.12 | 0.05 | 0.01 | 27 | 0.2 | 0.19 | 6 | 2.4 | 0.1 |  | Rock | WHI17000568 | 2017-09-10 | 2017-08-14 | NOL-20170809-001-RAB
1612376 | NOL | White Gold Corp. | 3.05 | 0.0025 | 0.6 | 70.5 | 250 | 656 | 2.6 | 192.5 | 41.7 | 1700 | 7.51 | 66.6 | 1.9 | 0.1 | 58 | 8.6 | 26.9 | 1.9 | 147 | 4.14 | 0.016 | 2 | 348 | 3.66 | 70 | 0.002 | 10 | 3.05 | 0.001 | 0.11 | 0.1 | 0.02 | 26 | 0.2 | 0.12 | 7 | 2.1 | 0.1 |  | Rock | WHI17000568 | 2017-09-10 | 2017-08-14 | NOL-20170809-001-RAB
1612377 | NOL | White Gold Corp. | 3.4 | 0.0025 | 0.4 | 68.2 | 26.4 | 576 | 0.8 | 176.7 | 49.3 | 1348 | 7.38 | 38.5 | 2.3 | 0.2 | 83 | 4.3 | 9.5 | 0.5 | 136 | 3.66 | 0.025 | 2 | 227 | 2.29 | 29 | 0.0005 | 10 | 1.42 | 0.002 | 0.08 | 0.1 | 0.1 | 31.6 | 0.3 | 0.21 | 4 | 1 | 0.1 |  | Rock | WHI17000568 | 2017-09-10 | 2017-08-14 | NOL-20170809-001-RAB
1612378 | NOL | White Gold Corp. | 3.24 | 0.01 | 0.5 | 154.3 | 88.3 | 2206 | 3.2 | 191.9 | 58.8 | 1899 | 7.14 | 36.7 | 3.9 | 0.2 | 74 | 28.1 | 6.3 | 1.7 | 137 | 4.51 | 0.037 | 3 | 250 | 2.49 | 344 | 0.001 | 10 | 1.88 | 0.0005 | 0.11 | 0.05 | 0.2 | 32.9 | 0.8 | 0.29 | 6 | 1.9 | 0.1 |  | Rock | WHI17000568 | 2017-09-10 | 2017-08-14 | NOL-20170809-001-RAB
1612379 | NOL | White Gold Corp. | 3.33 | 0.0025 | 1 | 94.5 | 16.5 | 779 | 1.2 | 113.1 | 32.3 | 1569 | 4.85 | 14.3 | 5 | 0.2 | 58 | 6.5 | 2.4 | 1.2 | 119 | 4.46 | 0.033 | 2 | 204 | 2.22 | 60 | 0.085 | 10 | 2.62 | 0.06 | 0.09 | 0.05 | 0.04 | 21 | 0.2 | 0.27 | 7 | 0.6 | 0.1 |  | Rock | WHI17000568 | 2017-09-10 | 2017-08-14 | NOL-20170809-001-RAB
1612380 | NOL | White Gold Corp. | 0.09 | 5.175 | 9.3 | 212.5 | 23.5 | 87 | 1 | 15.5 | 12.9 | 613 | 4.32 | 12.7 | 6403.2 | 3 | 77 | 0.2 | 4.2 | 0.5 | 107 | 0.91 | 0.053 | 8 | 20 | 0.89 | 143 | 0.158 | 10 | 1.76 | 0.185 | 0.24 | 5.4 | 0.19 | 3.3 | 0.05 | 0.025 | 6 | 0.25 | 0.1 |  | Rock Pulp | WHI17000568 | 2017-09-10 | 2017-08-14 | NOL-20170809-001-RAB
1612381 | NOL | White Gold Corp. | 3.43 | 0.0025 | 0.8 | 61.7 | 32.5 | 519 | 1 | 93.6 | 28.7 | 1262 | 4.24 | 10.6 | 2.6 | 0.2 | 65 | 4.5 | 2.2 | 0.9 | 100 | 3.97 | 0.042 | 2 | 171 | 1.9 | 79 | 0.034 | 10 | 1.85 | 0.028 | 0.14 | 0.05 | 0.09 | 22.7 | 0.2 | 0.2 | 5 | 0.7 | 0.1 |  | Rock | WHI17000568 | 2017-09-10 | 2017-08-14 | NOL-20170809-001-RAB
1612382 | NOL | White Gold Corp. | 3.12 | 0.006 | 1.1 | 142.1 | 183.7 | 1283 | 2.9 | 173 | 41.9 | 1889 | 6.61 | 63.3 | 3.8 | 0.2 | 54 | 16.7 | 8.6 | 2.6 | 118 | 4.92 | 0.036 | 3 | 161 | 1.75 | 158 | 0.0005 | 10 | 0.84 | 0.001 | 0.08 | 0.05 | 0.12 | 29.5 | 0.2 | 0.53 | 3 | 3.9 | 0.1 |  | Rock | WHI17000568 | 2017-09-10 | 2017-08-14 | NOL-20170809-001-RAB
1612383 | NOL | White Gold Corp. | 2.95 | 0.0025 | 0.9 | 178.7 | 91.8 | 596 | 2.7 | 96.6 | 40.5 | 1799 | 5.83 | 29.2 | 3.3 | 0.2 | 57 | 4.8 | 6.3 | 2 | 125 | 5.03 | 0.038 | 3 | 143 | 1.52 | 20 | 0.002 | 10 | 0.81 | 0.002 | 0.09 | 0.05 | 0.14 | 34 | 0.3 | 0.31 | 3 | 3.2 | 0.1 |  | Rock | WHI17000568 | 2017-09-10 | 2017-08-14 | NOL-20170809-001-RAB
1612384 | NOL | White Gold Corp. | 2.97 | 0.005 | 0.7 | 113.9 | 110.3 | 634 | 2.3 | 97.9 | 53 | 1825 | 6.33 | 11.2 | 2.5 | 0.2 | 59 | 5.2 | 4.1 | 1.9 | 118 | 5.89 | 0.036 | 3 | 142 | 1.36 | 341 | 0.002 | 10 | 0.72 | 0.002 | 0.09 | 0.05 | 0.12 | 33.8 | 0.4 | 0.42 | 2 | 3.4 | 0.2 |  | Rock | WHI17000568 | 2017-09-10 | 2017-08-14 | NOL-20170809-001-RAB
1612385 | NOL | White Gold Corp. | 3.49 | 0.0025 | 0.7 | 232.4 | 225.5 | 593 | 4.8 | 85.5 | 34.6 | 1736 | 5.3 | 11.9 | 5 | 0.4 | 76 | 6.3 | 7.2 | 4.5 | 114 | 5.49 | 0.039 | 2 | 184 | 2.5 | 735 | 0.015 | 10 | 1.77 | 0.006 | 0.08 | 0.05 | 0.08 | 25.5 | 0.2 | 0.61 | 5 | 4.1 | 0.5 |  | Rock | WHI17000568 | 2017-09-10 | 2017-08-14 | NOL-20170809-001-RAB
1612386 | NOL | White Gold Corp. | 3.8 | 0.0025 | 1 | 123.1 | 117.8 | 799 | 2.3 | 86 | 34.3 | 1199 | 3.67 | 15.5 | 2.2 | 0.2 | 48 | 8.6 | 2.7 | 2 | 97 | 4.15 | 0.026 | 0.5 | 208 | 2.12 | 315 | 0.065 | 10 | 2.28 | 0.021 | 0.09 | 0.05 | 0.01 | 14.8 | 0.05 | 0.35 | 5 | 1.5 | 0.1 |  | Rock | WHI17000568 | 2017-09-10 | 2017-08-14 | NOL-20170809-001-RAB
1612387 | NOL | White Gold Corp. | 3.32 | 0.0025 | 1 | 35.7 | 39.9 | 1501 | 0.9 | 74.3 | 17.2 | 656 | 2.15 | 5.6 | 2.3 | 0.2 | 30 | 15.8 | 0.9 | 0.7 | 59 | 2.26 | 0.027 | 0.5 | 155 | 1.53 | 57 | 0.124 | 10 | 1.46 | 0.088 | 0.05 | 0.2 | 0.005 | 7.9 | 0.05 | 0.21 | 3 | 0.25 | 0.1 |  | Rock | WHI17000568 | 2017-09-10 | 2017-08-14 | NOL-20170809-001-RAB
1612388 | NOL | White Gold Corp. | 3.12 | 0.0025 | 0.9 | 66.5 | 31.9 | 452 | 0.9 | 63.4 | 13.2 | 511 | 1.77 | 2.8 | 0.9 | 0.1 | 35 | 4.2 | 0.9 | 0.4 | 50 | 2 | 0.022 | 0.5 | 143 | 1.44 | 78 | 0.104 | 10 | 1.55 | 0.139 | 0.06 | 0.2 | 0.005 | 7.1 | 0.05 | 0.08 | 3 | 0.25 | 0.1 |  | Rock | WHI17000568 | 2017-09-10 | 2017-08-14 | NOL-20170809-001-RAB
1612389 | NOL | White Gold Corp. | 3.47 | 0.0025 | 0.8 | 115.2 | 128.9 | 1190 | 2.4 | 95 | 28.2 | 1289 | 3.27 | 9.6 | 3.4 | 0.1 | 88 | 12.1 | 1.9 | 2 | 81 | 3.77 | 0.026 | 0.5 | 202 | 2.93 | 824 | 0.097 | 10 | 3.03 | 0.039 | 0.08 | 0.05 | 0.01 | 12.1 | 0.05 | 0.17 | 5 | 0.25 | 0.4 |  | Rock | WHI17000568 | 2017-09-10 | 2017-08-14 | NOL-20170809-001-RAB
1612390 | NOL | White Gold Corp. | 2.66 | 0.0025 | 0.7 | 145.1 | 100.4 | 1938 | 2 | 85.2 | 22.6 | 963 | 2.65 | 19.6 | 3.6 | 0.1 | 108 | 23.6 | 2.7 | 1.1 | 61 | 3.53 | 0.017 | 0.5 | 157 | 2.11 | 231 | 0.089 | 10 | 2.89 | 0.08 | 0.11 | 0.05 | 0.01 | 8.9 | 0.05 | 0.47 | 4 | 1.3 | 0.2 |  | Rock | WHI17000568 | 2017-09-10 | 2017-08-14 | NOL-20170809-001-RAB
1612391 | NOL | White Gold Corp. | 3.29 | 0.007 | 0.9 | 98.3 | 121.4 | 2609 | 2.1 | 63.5 | 24.6 | 909 | 2.22 | 9 | 1.5 | 0.1 | 81 | 30.5 | 1.2 | 1.5 | 59 | 3.02 | 0.02 | 0.5 | 155 | 2 | 121 | 0.095 | 10 | 2.21 | 0.075 | 0.08 | 0.1 | 0.02 | 8 | 0.1 | 0.29 | 4 | 0.9 | 0.3 |  | Rock | WHI17000568 | 2017-09-10 | 2017-08-14 | NOL-20170809-001-RAB
1612392 | NOL | White Gold Corp. | 3.05 | 0.0025 | 1.1 | 79.6 | 121.9 | 2188 | 1.6 | 67.6 | 20.3 | 703 | 1.78 | 2.3 | 1.2 | 0.2 | 74 | 23.9 | 1.3 | 1.5 | 44 | 2.44 | 0.024 | 0.5 | 126 | 1.5 | 107 | 0.1 | 10 | 1.89 | 0.11 | 0.1 | 0.2 | 0.01 | 6.1 | 0.05 | 0.25 | 3 | 1 | 0.1 |  | Rock | WHI17000568 | 2017-09-10 | 2017-08-14 | NOL-20170809-001-RAB
1612393 | NOL | White Gold Corp. | 3.17 | 0.006 | 0.7 | 63.1 | 98.8 | 490 | 1.4 | 75.8 | 23 | 1223 | 2.8 | 4 | 4.5 | 0.1 | 106 | 4.1 | 2.5 | 1.3 | 75 | 4.09 | 0.026 | 0.5 | 177 | 2.31 | 109 | 0.106 | 10 | 2.78 | 0.04 | 0.08 | 0.05 | 0.005 | 10.8 | 0.05 | 0.42 | 4 | 0.6 | 0.2 |  | Rock | WHI17000568 | 2017-09-10 | 2017-08-14 | NOL-20170809-001-RAB
1612394 | NOL | White Gold Corp. | 3.22 | 0.0025 | 0.7 | 58.1 | 78 | 688 | 1.1 | 51.6 | 17.2 | 859 | 2.26 | 2.1 | 2.1 | 0.1 | 58 | 6.9 | 1.3 | 0.7 | 65 | 2.94 | 0.035 | 0.5 | 127 | 1.71 | 46 | 0.166 | 10 | 1.79 | 0.066 | 0.06 | 0.1 | 0.005 | 10.3 | 0.05 | 0.14 | 4 | 0.25 | 0.1 |  | Rock | WHI17000568 | 2017-09-10 | 2017-08-14 | NOL-20170809-001-RAB
1612395 | NOL | White Gold Corp. | 3.55 | 0.0025 | 0.7 | 53.3 | 69.5 | 974 | 0.8 | 72.1 | 18.8 | 725 | 1.94 | 3.8 | 1.4 | 0.1 | 113 | 10.6 | 0.7 | 0.6 | 45 | 2.63 | 0.025 | 0.5 | 119 | 1.73 | 100 | 0.141 | 10 | 2.62 | 0.078 | 0.13 | 0.2 | 0.005 | 5.4 | 0.05 | 0.16 | 4 | 0.25 | 0.1 |  | Rock | WHI17000568 | 2017-09-10 | 2017-08-14 | NOL-20170809-001-RAB
1612396 | NOL | White Gold Corp. | 2.77 | 0.0025 | 0.8 | 120 | 150.2 | 2405 | 1.5 | 69.8 | 29.5 | 795 | 2.09 | 6.9 | 2.8 | 0.1 | 200 | 26.6 | 1.5 | 1.3 | 48 | 3.61 | 0.026 | 0.5 | 120 | 1.69 | 136 | 0.111 | 10 | 3.02 | 0.057 | 0.12 | 0.2 | 0.01 | 7.3 | 0.1 | 0.39 | 3 | 0.8 | 0.1 |  | Rock | WHI17000568 | 2017-09-10 | 2017-08-14 | NOL-20170809-001-RAB
1612397 | NOL | White Gold Corp. | 3.04 | 0.0025 | 0.9 | 89.5 | 109.7 | 306 | 1.2 | 73.4 | 22 | 795 | 2.06 | 7.6 | 2.6 | 0.1 | 193 | 3 | 1.5 | 0.7 | 47 | 3.42 | 0.029 | 0.5 | 120 | 1.78 | 145 | 0.129 | 10 | 3.18 | 0.074 | 0.13 | 0.2 | 0.005 | 7.4 | 0.1 | 0.18 | 4 | 0.25 | 0.1 |  | Rock | WHI17000568 | 2017-09-10 | 2017-08-14 | NOL-20170809-001-RAB
1612398 | NOL | White Gold Corp. | 3.35 | 0.007 | 0.7 | 143.3 | 124.6 | 184 | 2.1 | 100.1 | 29.5 | 1146 | 2.78 | 12.3 | 5.2 | 0.1 | 191 | 1.8 | 1.2 | 1.7 | 63 | 5.24 | 0.03 | 0.5 | 153 | 1.92 | 192 | 0.046 | 10 | 3.32 | 0.035 | 0.15 | 0.05 | 0.005 | 11.3 | 0.05 | 0.27 | 4 | 0.25 | 0.4 |  | Rock | WHI17000568 | 2017-09-10 | 2017-08-14 | NOL-20170809-001-RAB
1612399 | NOL | White Gold Corp. | 3.55 | 0.0025 | 0.6 | 69.5 | 83.4 | 171 | 1.2 | 82.7 | 24.9 | 1109 | 2.62 | 6.7 | 3.6 | 0.1 | 193 | 1.7 | 1.5 | 1 | 58 | 5.4 | 0.024 | 0.5 | 133 | 1.84 | 127 | 0.079 | 10 | 3.15 | 0.049 | 0.14 | 0.05 | 0.005 | 9.9 | 0.05 | 0.25 | 4 | 0.25 | 0.2 |  | Rock | WHI17000568 | 2017-09-10 | 2017-08-14 | NOL-20170809-001-RAB
1612400 | NOL | White Gold Corp. | 0.17 | 0.0025 | 0.3 | 1.7 | 6.5 | 23 | 0.1 | 1.9 | 1 | 105 | 0.17 | 3 | 2.7 | 0.2 | 263 | 0.4 | 1.3 | 0.05 | 16 | 19.93 | 0.019 | 2 | 4 | 10.54 | 23 | 0.002 | 10 | 0.08 | 0.003 | 0.13 | 0.2 | 0.01 | 0.9 | 0.05 | 0.025 | 0.5 | 0.25 | 0.1 |  | Rock Pulp | WHI17000568 | 2017-09-10 | 2017-08-14 | NOL-20170809-001-RAB
1612401 | NOL | White Gold Corp. | 3.06 | 0.0025 | 1 | 54.6 | 35.2 | 111 | 0.7 | 52.4 | 12 | 512 | 1.55 | 4.5 | 1.3 | 0.1 | 67 | 0.9 | 0.5 | 0.2 | 40 | 2.17 | 0.03 | 0.5 | 100 | 1.24 | 57 | 0.117 | 10 | 1.67 | 0.1 | 0.08 | 0.2 | 0.005 | 5.9 | 0.05 | 0.07 | 3 | 0.25 | 0.1 |  | Rock | WHI17000568 | 2017-09-10 | 2017-08-14 | NOL-20170809-001-RAB
1612402 | NOL | White Gold Corp. | 3 | 0.0025 | 0.8 | 93.3 | 55.8 | 121 | 0.9 | 48.7 | 14.2 | 529 | 1.49 | 4.7 | 0.7 | 0.2 | 73 | 1.3 | 0.7 | 0.4 | 43 | 2.06 | 0.03 | 0.5 | 111 | 1.39 | 71 | 0.085 | 10 | 1.79 | 0.094 | 0.08 | 0.2 | 0.005 | 5.7 | 0.05 | 0.07 | 3 | 0.25 | 0.1 |  | Rock | WHI17000568 | 2017-09-10 | 2017-08-14 | NOL-20170809-001-RAB
1612403 | NOL | White Gold Corp. | 3.36 | 0.0025 | 0.8 | 76 | 34.7 | 94 | 0.6 | 51.5 | 13.1 | 580 | 1.63 | 2.9 | 0.25 | 0.1 | 76 | 0.9 | 0.4 | 0.2 | 48 | 2.27 | 0.022 | 0.5 | 127 | 1.77 | 83 | 0.068 | 10 | 2 | 0.082 | 0.09 | 0.2 | 0.005 | 6.1 | 0.05 | 0.025 | 4 | 0.25 | 0.1 |  | Rock | WHI17000568 | 2017-09-10 | 2017-08-14 | NOL-20170809-001-RAB
1612404 | NOL | White Gold Corp. | 3.53 | 0.038 | 1 | 81.1 | 9.8 | 49 | 0.6 | 54 | 13.8 | 509 | 1.64 | 4.6 | 1.2 | 0.2 | 52 | 0.3 | 0.4 | 0.2 | 50 | 1.87 | 0.025 | 0.5 | 128 | 1.73 | 66 | 0.081 | 10 | 1.71 | 0.102 | 0.08 | 0.2 | 0.005 | 6.2 | 0.05 | 0.07 | 3 | 0.25 | 0.1 |  | Rock | WHI17000568 | 2017-09-10 | 2017-08-14 | NOL-20170809-001-RAB
1612405 | NOL | White Gold Corp. | 3.15 | 0.0025 | 1.1 | 78.5 | 12.1 | 57 | 0.6 | 73.3 | 13.1 | 540 | 1.64 | 3.5 | 1.1 | 0.2 | 54 | 0.3 | 0.5 | 0.2 | 53 | 1.91 | 0.017 | 0.5 | 163 | 1.94 | 48 | 0.083 | 10 | 2.03 | 0.092 | 0.07 | 0.2 | 0.005 | 6.6 | 0.05 | 0.05 | 4 | 0.25 | 0.1 |  | Rock | WHI17000568 | 2017-09-10 | 2017-08-14 | NOL-20170809-001-RAB
1612406 | NOL | White Gold Corp. | 3.25 | 0.0025 | 1.4 | 62.9 | 10.6 | 50 | 0.5 | 69.3 | 14.6 | 511 | 1.59 | 6.3 | 0.7 | 0.3 | 66 | 0.4 | 0.5 | 0.2 | 50 | 1.6 | 0.029 | 0.5 | 161 | 1.5 | 52 | 0.068 | 10 | 1.75 | 0.127 | 0.07 | 0.3 | 0.005 | 5.4 | 0.05 | 0.07 | 3 | 0.25 | 0.1 |  | Rock | WHI17000568 | 2017-09-10 | 2017-08-14 | NOL-20170809-001-RAB
1612382 | NOL | White Gold Corp. |  | 0.007 | [37 empty] | REP | WHI17000568 | 2017-09-10 | 2017-08-14 | NOL-20170809-001-RAB
1612405 | NOL | White Gold Corp. |  |  | 1.1 | 76.7 | 11.5 | 57 | 0.6 | 70.1 | 12.8 | 528 | 1.64 | 3.5 | 1.6 | 0.2 | 56 | 0.3 | 0.4 | 0.2 | 54 | 1.91 | 0.017 | 0.5 | 164 | 1.95 | 46 | 0.079 | 10 | 2.03 | 0.092 | 0.07 | 0.2 | 0.005 | 6.9 | 0.05 | 0.07 | 4 | 0.25 | 0.1 |  | REP | WHI17000568 | 2017-09-10 | 2017-08-14 | NOL-20170809-001-RAB
1612385 | NOL | White Gold Corp. |  |  | 0.6 | 222.7 | 217.9 | 570 | 4.7 | 81.4 | 37.3 | 1679 | 5.14 | 11.8 | 4.5 | 0.4 | 73 | 5.9 | 6.5 | 4.3 | 113 | 5.35 | 0.037 | 2 | 181 | 2.43 | 814 | 0.015 | 10 | 1.73 | 0.007 | 0.08 | 0.05 | 0.07 | 23.3 | 0.2 | 0.6 | 4 | 3.7 | 0.3 |  | REP | WHI17000568 | 2017-09-10 | 2017-08-14 | NOL-20170809-001-RAB
1612345 | NOL | White Gold Corp. |  | 0.0025 | [37 empty] | REP | WHI17000568 | 2017-09-10 | 2017-08-14 | NOL-20170809-001-RAB
1612349 | NOL | White Gold Corp. |  |  | 0.8 | 51.5 | 11.5 | 127 | 0.1 | 30.9 | 17.6 | 550 | 4.28 | 3.6 | 1 | 10.2 | 11 | 0.5 | 0.5 | 0.5 | 86 | 0.35 | 0.109 | 26 | 29 | 1.2 | 159 | 0.138 | 10 | 2.15 | 0.022 | 0.64 | 0.4 | 0.005 | 6.1 | 0.4 | 0.21 | 9 | 0.6 | 0.1 |  | REP | WHI17000568 | 2017-09-10 | 2017-08-14 | NOL-20170809-001-RAB
1612348 | NOL | White Gold Corp. |  | 0.0025 | 0.7 | 39.6 | 20.8 | 136 | 0.2 | 36.6 | 19.1 | 492 | 3.15 | 3.3 | 0.9 | 8.9 | 11 | 0.6 | 0.4 | 0.7 | 61 | 0.13 | 0.053 | 26 | 34 | 0.81 | 156 | 0.062 | 10 | 1.45 | 0.02 | 0.47 | 0.5 | 0.005 | 5 | 0.2 | 0.06 | 7 | 0.6 | 0.1 |  | DUP | WHI17000568 | 2017-09-10 | 2017-08-14 | NOL-20170809-001-RAB
1612382 | NOL | White Gold Corp. |  | 0.005 | 1.1 | 132.9 | 174.5 | 1247 | 3 | 168.8 | 39.8 | 1872 | 6.62 | 59.1 | 4.8 | 0.2 | 51 | 14.9 | 8.1 | 2.6 | 117 | 4.8 | 0.039 | 3 | 158 | 1.73 | 142 | 0.001 | 10 | 0.83 | 0.001 | 0.08 | 0.05 | 0.1 | 32.2 | 0.2 | 0.52 | 2 | 3.6 | 0.3 |  | DUP | WHI17000568 | 2017-09-10 | 2017-08-14 | NOL-20170809-001-RAB