## WHI17000758.CSV
Bureau Veritas Commodities Canada Ltd. |  |  |  |  | Final Report
Client: | White Gold Corp.
File Created: | 03-Oct-2017
Job Number: | WHI17000758
Number of Samples: | 58
Project: | NOL
Shipment ID: | NOL-20170828-001-RAB
P.O. Number:
Received: | 01-Sep-2017
| Method | WGHT | FA430 | AQ200 | AQ200 | AQ200 | AQ200 | AQ200 | AQ200 | AQ200 | AQ200 | AQ200 | AQ200 | AQ200 | AQ200 | AQ200 | AQ200 | AQ200 | AQ200 | AQ200 | AQ200 | AQ200 | AQ200 | AQ200 | AQ200 | AQ200 | AQ200 | AQ200 | AQ200 | AQ200 | AQ200 | AQ200 | AQ200 | AQ200 | AQ200 | AQ200 | AQ200 | AQ200 | AQ200
| Analyte | Wgt | Au | Mo | Cu | Pb | Zn | Ag | Ni | Co | Mn | Fe | As | Au | Th | Sr | Cd | Sb | Bi | V | Ca | P | La | Cr | Mg | Ba | Ti | B | Al | Na | K | W | Hg | Sc | Tl | S | Ga | Se | Te
| Unit | KG | PPM | PPM | PPM | PPM | PPM | PPM | PPM | PPM | PPM | % | PPM | PPB | PPM | PPM | PPM | PPM | PPM | PPM | % | % | PPM | PPM | % | PPM | % | PPM | % | % | % | PPM | PPM | PPM | PPM | % | PPM | PPM | PPM
| MDL | 0.01 | 0.005 | 0.1 | 0.1 | 0.1 | 1 | 0.1 | 0.1 | 0.1 | 1 | 0.01 | 0.5 | 0.5 | 0.1 | 1 | 0.1 | 0.1 | 0.1 | 2 | 0.01 | 0.001 | 1 | 1 | 0.01 | 1 | 0.001 | 20 | 0.01 | 0.001 | 0.01 | 0.1 | 0.01 | 0.1 | 0.1 | 0.05 | 1 | 0.5 | 0.2
Sample | Type
1612454 | Rock | 1.84 | <0.005 | 1.1 | 25.4 | 9.6 | 55 | <0.1 | 22.8 | 9.9 | 364 | 2.4 | 8.8 | 1.9 | 7.6 | 18 | 0.1 | 0.2 | 0.2 | 32 | 0.23 | 0.035 | 24 | 31 | 0.46 | 203 | 0.11 | <20 | 1.33 | 0.016 | 0.43 | 1.8 | 0.01 | 3.8 | 0.3 | <0.05 | 4 | <0.5 | <0.2
1612455 | Rock | 1.87 | 0.005 | 1.3 | 30.3 | 11.2 | 70 | 0.2 | 28.8 | 11.3 | 400 | 3.15 | 18.2 | 3.2 | 8 | 23 | 0.2 | 0.4 | 0.3 | 38 | 0.35 | 0.046 | 27 | 39 | 0.57 | 236 | 0.111 | <20 | 1.59 | 0.018 | 0.46 | 2.7 | 0.02 | 4.5 | 0.3 | <0.05 | 5 | <0.5 | <0.2
1612456 | Rock | 2.5 | 0.007 | 0.9 | 26.1 | 13.4 | 67 | 0.1 | 22.6 | 9 | 389 | 2.32 | 27.1 | 2.8 | 6.6 | 15 | 0.3 | 0.5 | 0.2 | 30 | 0.22 | 0.036 | 17 | 36 | 0.46 | 142 | 0.076 | <20 | 1.1 | 0.016 | 0.34 | 1.3 | 0.01 | 3.3 | 0.2 | <0.05 | 3 | <0.5 | <0.2
1612457 | Rock | 1.31 | 0.012 | 1 | 34.8 | 38.4 | 126 | 0.5 | 22.5 | 10 | 477 | 3.22 | 173.9 | 6.9 | 6.3 | 14 | 0.8 | 2.1 | 1.2 | 40 | 0.24 | 0.038 | 16 | 51 | 0.77 | 159 | 0.07 | <20 | 1.37 | 0.023 | 0.35 | 0.5 | 0.01 | 4.4 | 0.2 | <0.05 | 4 | <0.5 | <0.2
1612458 | Rock | 3.71 | 0.008 | 1.7 | 34 | 36.6 | 105 | 0.5 | 25.7 | 10.9 | 667 | 3.12 | 141.4 | 36.8 | 6.6 | 14 | 0.6 | 1.4 | 0.9 | 37 | 0.23 | 0.039 | 15 | 52 | 0.72 | 193 | 0.077 | <20 | 1.27 | 0.022 | 0.38 | 1 | <0.01 | 4.4 | 0.2 | <0.05 | 4 | <0.5 | <0.2
1612435 | Rock | 3.56 | 0.007 | 1.1 | 30.1 | 15.8 | 99 | 0.3 | 23.1 | 11.2 | 408 | 2.84 | 70.6 | 4.2 | 6.6 | 15 | 0.5 | 0.8 | 0.7 | 42 | 0.39 | 0.037 | 13 | 60 | 0.88 | 183 | 0.099 | <20 | 1.42 | 0.028 | 0.41 | 2.9 | <0.01 | 5 | 0.2 | <0.05 | 5 | <0.5 | <0.2
1612436 | Rock | 1.5 | 0.015 | 1 | 36.1 | 32.1 | 133 | 0.7 | 20.8 | 8.9 | 438 | 2.95 | 136.3 | 6.2 | 6.1 | 17 | 0.7 | 1.8 | 1.1 | 40 | 0.3 | 0.037 | 14 | 53 | 0.75 | 232 | 0.078 | <20 | 1.26 | 0.024 | 0.35 | 1.6 | 0.02 | 4.9 | 0.2 | <0.05 | 4 | <0.5 | <0.2
1612437 | Rock | 1.97 | 0.013 | 1 | 59.7 | 40.6 | 712 | 0.9 | 33.2 | 15.1 | 907 | 4.31 | 266.8 | 13.4 | 4.1 | 20 | 1.7 | 1.4 | 1.7 | 74 | 0.41 | 0.037 | 9 | 117 | 1.77 | 303 | 0.12 | <20 | 2.47 | 0.043 | 0.52 | 0.9 | 0.02 | 8.3 | 0.2 | <0.05 | 6 | <0.5 | 0.4
1612438 | Rock | 2.57 | 0.013 | 1.6 | 82 | 49.1 | 859 | 1.1 | 23.4 | 11.1 | 882 | 3.48 | 283.2 | 10.5 | 3.1 | 11 | 2.7 | 2.2 | 2.2 | 50 | 0.16 | 0.021 | 8 | 85 | 1.34 | 148 | 0.033 | <20 | 1.68 | 0.016 | 0.21 | 1.6 | 0.04 | 6.3 | 0.1 | <0.05 | 5 | <0.5 | 0.5
1612439 | Rock | 2.54 | 0.012 | 1.3 | 57.8 | 34.5 | 645 | 0.7 | 37.8 | 19.5 | 1177 | 4.69 | 160.7 | 6.8 | 6.2 | 13 | 2.4 | 5 | 1.6 | 97 | 0.3 | 0.042 | 17 | 148 | 2.4 | 541 | 0.109 | <20 | 2.82 | 0.028 | 0.57 | 0.5 | 0.08 | 14.7 | 0.2 | <0.05 | 9 | <0.5 | 0.4
1612407 | Rock | 3.14 | 0.008 | 0.5 | 56.8 | 8.3 | 38 | <0.1 | 16.6 | 14.1 | 571 | 3.5 | 5.9 | 14.8 | 8.3 | 12 | 0.1 | 1.1 | 0.2 | 62 | 0.23 | 0.045 | 23 | 48 | 0.57 | 102 | 0.027 | <20 | 1.11 | 0.032 | 0.25 | <0.1 | 0.03 | 12.2 | 0.2 | <0.05 | 4 | <0.5 | <0.2
1612408 | Rock | 3.74 | 0.006 | 0.5 | 15.7 | 5 | 37 | <0.1 | 18 | 14.8 | 482 | 3.75 | 1.9 | 2 | 10.1 | 11 | <0.1 | 0.7 | <0.1 | 79 | 0.25 | 0.027 | 20 | 90 | 1.32 | 101 | 0.071 | <20 | 1.66 | 0.043 | 0.35 | 0.2 | 0.01 | 13.1 | 0.1 | <0.05 | 8 | <0.5 | <0.2
1612409 | Rock | 1.55 | <0.005 | 0.4 | 49.6 | 7.9 | 36 | <0.1 | 16.5 | 16.6 | 582 | 3.78 | 3.8 | 7.4 | 9.5 | 11 | 0.1 | 3.8 | 0.1 | 62 | 1.21 | 0.03 | 23 | 54 | 0.68 | 87 | 0.026 | <20 | 1.12 | 0.029 | 0.25 | 0.2 | 0.03 | 12.7 | <0.1 | <0.05 | 5 | <0.5 | <0.2
1612410 | Rock | 1.71 | 0.009 | 0.4 | 79 | 15 | 37 | 0.4 | 14.1 | 13.3 | 786 | 3.59 | 253.4 | 4.8 | 10.1 | 39 | 0.1 | 11.7 | 0.1 | 44 | 1.71 | 0.029 | 23 | 36 | 0.44 | 107 | 0.009 | <20 | 1.04 | 0.02 | 0.2 | 0.2 | 0.09 | 12.3 | 0.1 | <0.05 | 4 | <0.5 | <0.2
1612411 | Rock | 2.89 | 0.009 | 0.3 | 31.4 | 10.2 | 48 | <0.1 | 13.4 | 10 | 577 | 3.17 | 20 | 4.5 | 9.7 | 47 | 0.2 | 1.3 | 0.1 | 70 | 1.35 | 0.025 | 20 | 62 | 1.09 | 95 | 0.06 | <20 | 1.44 | 0.034 | 0.38 | 0.3 | 0.03 | 11.2 | 0.1 | <0.05 | 7 | <0.5 | <0.2
1612430 | Rock | 1.57 | 0.006 | 1.8 | 37.6 | 12.7 | 86 | 0.2 | 32.6 | 15.8 | 465 | 2.97 | 18.4 | 2.7 | 7.5 | 30 | 0.3 | 1.2 | 0.2 | 44 | 0.58 | 0.039 | 26 | 44 | 0.7 | 471 | 0.091 | <20 | 1.58 | 0.017 | 0.39 | 1.8 | 0.05 | 6.1 | 0.2 | 0.08 | 5 | <0.5 | <0.2
1612431 | Rock | 2.67 | 0.007 | 1.3 | 43.1 | 14.9 | 102 | 0.2 | 38.7 | 15.6 | 528 | 3.15 | 22.1 | 4 | 8.2 | 37 | 0.5 | 1.6 | 0.3 | 47 | 0.76 | 0.042 | 27 | 57 | 0.86 | 493 | 0.105 | <20 | 1.73 | 0.022 | 0.49 | 1.7 | 0.07 | 7 | 0.3 | 0.08 | 5 | <0.5 | <0.2
1612432 | Rock | 3.2 | 0.007 | 1 | 32.8 | 11.8 | 82 | 0.2 | 26.1 | 10.1 | 366 | 2.46 | 22.3 | 3.6 | 6.9 | 17 | 0.4 | 0.7 | 0.4 | 33 | 0.3 | 0.039 | 20 | 41 | 0.58 | 191 | 0.086 | <20 | 1.3 | 0.018 | 0.37 | 2.3 | 0.02 | 4.2 | 0.2 | <0.05 | 4 | <0.5 | <0.2
1612433 | Rock | 5.16 | 0.005 | 1.2 | 28.6 | 16.2 | 96 | 0.2 | 23.8 | 9.7 | 392 | 2.77 | 89.4 | 5.5 | 6.8 | 15 | 0.4 | 1.1 | 0.7 | 34 | 0.24 | 0.037 | 17 | 46 | 0.6 | 187 | 0.072 | <20 | 1.2 | 0.021 | 0.34 | 2.5 | 0.01 | 4.4 | 0.2 | <0.05 | 4 | <0.5 | <0.2
1612434 | Rock | 4.38 | 0.007 | 1.2 | 35.2 | 26.6 | 112 | 0.4 | 24.9 | 11.3 | 515 | 3.09 | 117.2 | 4.5 | 6.1 | 15 | 0.4 | 1.7 | 0.8 | 43 | 0.34 | 0.038 | 14 | 60 | 0.86 | 180 | 0.087 | <20 | 1.43 | 0.026 | 0.39 | 2.5 | 0.01 | 5.1 | 0.2 | <0.05 | 4 | <0.5 | <0.2
1612450 | Rock | 3.63 | 0.013 | 0.8 | 40.4 | 78.9 | 233 | 0.7 | 38.1 | 18.5 | 1105 | 3.78 | 145.6 | 12 | 3.3 | 34 | 1.2 | 1.2 | 0.6 | 71 | 1.55 | 0.027 | 8 | 126 | 2.08 | 574 | 0.127 | <20 | 2.4 | 0.031 | 1.06 | 0.2 | 0.03 | 8.2 | 0.3 | 0.06 | 6 | <0.5 | <0.2
1612451 | Rock | 3.07 | 0.01 | 2 | 29 | 65.8 | 198 | 0.6 | 39.5 | 17.5 | 920 | 3.86 | 134.4 | 8.4 | 4.2 | 41 | 1.1 | 1 | 0.8 | 79 | 1.27 | 0.029 | 12 | 134 | 2.11 | 648 | 0.135 | <20 | 2.43 | 0.028 | 1.18 | 0.2 | 0.06 | 11 | 0.3 | <0.05 | 7 | <0.5 | <0.2
1612452 | Rock | 2.98 | 0.018 | 0.8 | 24.6 | 117.8 | 346 | 1 | 37.3 | 15.1 | 1181 | 3.48 | 293.8 | 14.4 | 4.9 | 41 | 1.9 | 1.7 | 1.1 | 69 | 1.49 | 0.029 | 12 | 119 | 1.96 | 362 | 0.081 | <20 | 1.83 | 0.024 | 0.73 | 0.1 | 0.07 | 13 | 0.2 | 0.06 | 6 | <0.5 | <0.2
1612453 | Rock | 2.98 | 0.115 | 1.4 | 35 | 149.6 | 421 | 1.4 | 32.8 | 14.3 | 1142 | 3.42 | 953.6 | 112.4 | 4.1 | 20 | 2.4 | 2.4 | 1.2 | 30 | 1.05 | 0.028 | 12 | 41 | 0.48 | 1242 | 0.002 | <20 | 0.93 | 0.005 | 0.21 | 0.2 | 0.11 | 9.8 | 0.2 | 0.07 | 2 | <0.5 | <0.2
1612440 | Rock | 0.13 | <0.005 | 0.4 | 1.5 | 4.3 | 20 | 0.1 | 2.7 | 0.4 | 103 | 0.18 | 2.9 | <0.5 | 0.2 | 285 | 0.2 | 1.4 | <0.1 | 16 | 22.61 | 0.021 | 2 | 3 | 10.28 | 16 | 0.002 | <20 | 0.1 | 0.008 | 0.01 | 0.2 | <0.01 | 0.4 | <0.1 | <0.05 | <1 | <0.5 | <0.2
1612441 | Rock | 2.87 | 0.012 | 2.1 | 97.6 | 58.4 | 811 | 1.3 | 38.3 | 18.7 | 1369 | 4.96 | 220.7 | 10.6 | 6.5 | 9 | 4.9 | 4.7 | 2.9 | 89 | 0.21 | 0.04 | 18 | 137 | 2.21 | 324 | 0.04 | <20 | 2.54 | 0.018 | 0.34 | 0.4 | 0.13 | 12.5 | 0.1 | 0.05 | 7 | <0.5 | 0.7
1612442 | Rock | 2.82 | 0.039 | 2.2 | 70.5 | 76.3 | 1130 | 1.6 | 36.4 | 19 | 2164 | 4.69 | 313.9 | 17.9 | 6.7 | 13 | 6.8 | 4.6 | 6.1 | 63 | 0.27 | 0.037 | 19 | 109 | 1.65 | 417 | 0.016 | <20 | 2.23 | 0.008 | 0.26 | 0.4 | 0.16 | 9.3 | 0.1 | <0.05 | 6 | <0.5 | 1.1
1612443 | Rock | 2.74 | 0.076 | 1.8 | 65.4 | 380.9 | 1851 | 4 | 37.3 | 22.1 | 2294 | 4.48 | 828.5 | 59.5 | 6.2 | 24 | 8.8 | 4.7 | 8.8 | 37 | 0.14 | 0.032 | 16 | 81 | 1.41 | 289 | 0.008 | <20 | 2 | 0.004 | 0.26 | 0.3 | 0.14 | 5.6 | 0.1 | 0.07 | 5 | <0.5 | 1.4
1612444 | Rock | 2.96 | 0.066 | 2.9 | 103.3 | 1512.9 | 1827 | 4.9 | 32.6 | 16.6 | 2183 | 4.21 | 1322.7 | 61.1 | 5.8 | 8 | 11.4 | 8.7 | 3.1 | 29 | 0.16 | 0.034 | 15 | 56 | 0.78 | 276 | 0.004 | <20 | 1.43 | 0.003 | 0.27 | 0.5 | 0.21 | 5.4 | 0.1 | <0.05 | 3 | <0.5 | 0.2
1612417 | Rock | 3.58 | <0.005 | 0.6 | 8.2 | 5.7 | 44 | <0.1 | 14.9 | 12.7 | 575 | 3.5 | 8 | <0.5 | 7.7 | 22 | 0.2 | 1.1 | 0.1 | 79 | 1.1 | 0.03 | 19 | 66 | 1.24 | 114 | 0.068 | <20 | 1.76 | 0.029 | 0.57 | 0.2 | 0.01 | 9.6 | 0.2 | <0.05 | 7 | <0.5 | <0.2
1612418 | Rock | 2.99 | <0.005 | 0.6 | 11.9 | 8.3 | 42 | <0.1 | 13.5 | 11.8 | 732 | 3.48 | 6.5 | 0.8 | 8 | 83 | 0.1 | 1.4 | 0.1 | 70 | 2.69 | 0.028 | 21 | 52 | 0.94 | 105 | 0.052 | <20 | 1.65 | 0.027 | 0.47 | 0.3 | 0.01 | 11.5 | 0.1 | <0.05 | 6 | <0.5 | <0.2
1612419 | Rock | 3.35 | <0.005 | 1.1 | 15.4 | 6.1 | 39 | <0.1 | 11.9 | 10.3 | 747 | 2.95 | 4.5 | 4.7 | 8.2 | 53 | 0.2 | 0.9 | 0.1 | 59 | 2.89 | 0.026 | 21 | 38 | 0.51 | 384 | 0.026 | <20 | 1.14 | 0.016 | 0.29 | 0.3 | 0.01 | 11.4 | <0.1 | <0.05 | 4 | <0.5 | <0.2
1612420 | Rock Pulp | 0.09 | 0.52 | 6.9 | 286.3 | 15 | 52 | 0.7 | 114.1 | 15 | 468 | 2.88 | 176.8 | 384.2 | 3.1 | 80 | 0.2 | 1.4 | 0.1 | 67 | 1.84 | 0.034 | 8 | 112 | 1.42 | 117 | 0.107 | <20 | 2.82 | 0.309 | 0.21 | 0.9 | 0.04 | 3.1 | <0.1 | 0.1 | 6 | <0.5 | <0.2
1612421 | Rock | 2.7 | <0.005 | 0.6 | 13.3 | 25.6 | 99 | 0.1 | 12.1 | 9.3 | 485 | 3.03 | 4.7 | 0.8 | 7.1 | 27 | 0.4 | 0.8 | 0.2 | 62 | 1.03 | 0.023 | 16 | 45 | 0.7 | 949 | 0.015 | <20 | 1.13 | 0.034 | 0.11 | 0.3 | 0.02 | 10.3 | <0.1 | <0.05 | 6 | <0.5 | <0.2
1612445 | Rock | 2.38 | 0.016 | 1.6 | 33.4 | 235.6 | 974 | 0.8 | 42 | 20.7 | 1048 | 4.02 | 746.9 | 17.2 | 7.1 | 14 | 5.7 | 2.8 | 0.9 | 53 | 0.75 | 0.033 | 17 | 77 | 0.89 | 391 | 0.027 | <20 | 1.34 | 0.007 | 0.41 | 0.4 | 0.14 | 11.9 | 0.1 | 0.06 | 4 | <0.5 | <0.2
1612446 | Rock | 2.09 | 0.021 | 1.5 | 60.3 | 277.4 | 936 | 1.6 | 35 | 13.6 | 1319 | 3.7 | 748.4 | 17.9 | 6.7 | 21 | 7 | 2.8 | 2.1 | 43 | 1.25 | 0.037 | 14 | 68 | 0.78 | 200 | 0.005 | <20 | 1.07 | 0.007 | 0.23 | 0.3 | 0.12 | 8.8 | 0.1 | 0.05 | 3 | <0.5 | <0.2
1612447 | Rock | 4.03 | 0.045 | 1.3 | 46.9 | 211.5 | 588 | 1.5 | 32.9 | 16.2 | 1359 | 3.88 | 572.1 | 36.9 | 5.5 | 18 | 4.8 | 2.5 | 2.3 | 47 | 0.83 | 0.033 | 14 | 88 | 1.57 | 304 | 0.023 | <20 | 1.85 | 0.008 | 0.29 | 0.3 | 0.07 | 6.1 | 0.1 | 0.06 | 5 | <0.5 | 0.2
1612448 | Rock | 3.84 | 0.018 | 1.3 | 39.3 | 198.2 | 516 | 1.6 | 22.3 | 10.9 | 1053 | 2.69 | 390.2 | 18.7 | 3.1 | 11 | 3.3 | 2.2 | 1.9 | 30 | 0.48 | 0.018 | 8 | 52 | 0.87 | 381 | 0.018 | <20 | 1.13 | 0.007 | 0.28 | <0.1 | 0.09 | 4.4 | 0.1 | <0.05 | 3 | <0.5 | <0.2
1612449 | Rock | 4.63 | 0.02 | 1.4 | 35.3 | 145.4 | 331 | 1 | 34.1 | 17 | 1218 | 3.58 | 270.6 | 17.9 | 3.5 | 45 | 2.1 | 1.6 | 1.2 | 61 | 1.45 | 0.026 | 8 | 100 | 1.76 | 567 | 0.09 | <20 | 1.98 | 0.02 | 0.84 | 0.1 | 0.05 | 7.3 | 0.2 | 0.07 | 5 | <0.5 | <0.2
1612412 | Rock | 2.65 | <0.005 | 0.4 | 7.2 | 9.1 | 46 | <0.1 | 14.5 | 12.5 | 602 | 3.59 | 4.6 | 0.7 | 9.5 | 40 | 0.1 | 1.4 | 0.1 | 77 | 1.34 | 0.029 | 19 | 56 | 1.21 | 102 | 0.068 | <20 | 1.73 | 0.026 | 0.49 | 0.4 | <0.01 | 8.6 | 0.2 | <0.05 | 7 | <0.5 | <0.2
1612413 | Rock | 3.08 | <0.005 | 0.4 | 8.6 | 8 | 64 | <0.1 | 13.6 | 10.9 | 568 | 3.19 | 4.5 | <0.5 | 8.1 | 46 | 0.5 | 1.5 | <0.1 | 72 | 1.82 | 0.027 | 19 | 55 | 0.95 | 77 | 0.039 | <20 | 1.47 | 0.023 | 0.32 | 0.3 | 0.01 | 10.1 | <0.1 | <0.05 | 7 | <0.5 | <0.2
1612414 | Rock | 2.65 | 0.006 | 0.7 | 7.7 | 17.2 | 50 | 0.2 | 13.7 | 11.9 | 1112 | 3.31 | 190.9 | 3.1 | 9.8 | 39 | 0.4 | 2 | 0.1 | 65 | 2.35 | 0.031 | 20 | 47 | 0.84 | 145 | 0.024 | <20 | 1.4 | 0.024 | 0.27 | 0.5 | 0.02 | 9.6 | 0.1 | <0.05 | 6 | <0.5 | <0.2
1612415 | Rock | 3.02 | <0.005 | 0.4 | 6.3 | 4.6 | 33 | <0.1 | 13.4 | 11.9 | 637 | 3.18 | 8.3 | <0.5 | 8 | 28 | <0.1 | 1.7 | 0.1 | 63 | 1.83 | 0.027 | 18 | 39 | 0.63 | 105 | 0.022 | <20 | 1.23 | 0.02 | 0.31 | 0.2 | <0.01 | 10.6 | <0.1 | <0.05 | 5 | <0.5 | <0.2
1612416 | Rock | 3.03 | <0.005 | 0.6 | 5.5 | 24.4 | 95 | 0.2 | 13.9 | 11.7 | 750 | 3.21 | 7 | <0.5 | 8.1 | 30 | 0.6 | 1.4 | <0.1 | 58 | 1.77 | 0.028 | 18 | 45 | 0.88 | 149 | 0.036 | <20 | 1.46 | 0.022 | 0.42 | 0.2 | 0.02 | 9.2 | 0.2 | <0.05 | 6 | <0.5 | <0.2
1612459 | Rock | 2.64 | 0.014 | 1 | 53.9 | 109.1 | 204 | 0.8 | 35.7 | 16.4 | 810 | 3.9 | 219.7 | 8.5 | 4.4 | 22 | 1 | 1.5 | 1.4 | 70 | 0.41 | 0.04 | 11 | 95 | 1.72 | 736 | 0.086 | <20 | 1.95 | 0.025 | 0.41 | 1 | 0.02 | 8.1 | 0.2 | <0.05 | 6 | <0.5 | <0.2
1612460 | Rock Pulp | 0.09 | 5.404 | 8.4 | 191.7 | 22.4 | 75 | 0.8 | 14.3 | 11.1 | 575 | 4.17 | 12 | 4895.2 | 2.7 | 70 | 0.1 | 3.4 | 0.5 | 108 | 0.96 | 0.055 | 7 | 17 | 0.87 | 136 | 0.132 | <20 | 1.79 | 0.19 | 0.23 | 4.7 | 0.15 | 3 | <0.1 | <0.05 | 5 | <0.5 | <0.2
1612461 | Rock | 3.16 | 0.012 | 1 | 50.3 | 32 | 382 | 0.4 | 43.3 | 21.2 | 1191 | 4.31 | 235.1 | 9 | 3.7 | 25 | 1.5 | 1.1 | 0.5 | 85 | 0.42 | 0.045 | 9 | 125 | 2.15 | 1081 | 0.127 | <20 | 2.5 | 0.032 | 0.62 | 0.3 | 0.04 | 10.4 | 0.3 | <0.05 | 7 | <0.5 | <0.2
1612462 | Rock | 3.5 | 0.039 | 0.9 | 107.6 | 108.1 | 626 | 2.4 | 40.8 | 19.2 | 1508 | 4.77 | 308.9 | 13.3 | 6.4 | 20 | 2.6 | 5.9 | 5.5 | 89 | 0.31 | 0.04 | 15 | 134 | 2.29 | 849 | 0.084 | <20 | 2.75 | 0.022 | 0.51 | 0.2 | 0.1 | 12.4 | 0.3 | <0.05 | 9 | <0.5 | 0.7
1612463 | Rock | 5.51 | 0.02 | 0.9 | 89.6 | 92 | 579 | 2.1 | 39.8 | 18.6 | 1354 | 4.33 | 302.9 | 17.3 | 5.1 | 21 | 2.5 | 5.9 | 5.3 | 82 | 0.31 | 0.043 | 12 | 121 | 2.09 | 841 | 0.085 | <20 | 2.39 | 0.018 | 0.46 | 0.3 | 0.09 | 11.6 | 0.2 | <0.05 | 8 | <0.5 | 0.8
1612464 | Rock | 5.69 | 0.016 | 0.8 | 56.9 | 30.9 | 457 | 0.7 | 41.4 | 19.9 | 1271 | 4.05 | 320.4 | 13 | 4.9 | 24 | 2.6 | 1.8 | 1.5 | 80 | 0.46 | 0.065 | 12 | 123 | 2.07 | 1000 | 0.081 | <20 | 2.37 | 0.031 | 0.45 | 0.1 | 0.09 | 11.8 | 0.2 | <0.05 | 8 | <0.5 | 0.3
1612465 | Rock | 3.29 | 0.045 | 1 | 61.9 | 36.6 | 436 | 0.9 | 49.4 | 22.3 | 1616 | 4.79 | 270 | 30 | 4.4 | 35 | 2.4 | 1.7 | 1.7 | 98 | 0.49 | 0.05 | 11 | 150 | 2.59 | 1369 | 0.164 | <20 | 2.91 | 0.021 | 0.63 | 0.1 | 0.05 | 12.1 | 0.3 | <0.05 | 9 | <0.5 | 0.3
1612422 | Rock | 2.77 | <0.005 | 0.7 | 15.7 | 10 | 48 | 0.1 | 12.2 | 9.7 | 451 | 3.23 | 11.2 | <0.5 | 9.6 | 20 | 0.2 | 0.8 | 0.2 | 72 | 0.74 | 0.028 | 18 | 56 | 0.91 | 106 | 0.009 | <20 | 1.44 | 0.04 | 0.1 | 0.1 | 0.06 | 10.5 | <0.1 | <0.05 | 7 | <0.5 | <0.2
1612423 | Rock | 2.87 | <0.005 | 1.3 | 30.5 | 13.1 | 75 | 0.2 | 11.2 | 9.7 | 578 | 2.62 | 14 | 0.7 | 9.9 | 29 | 0.5 | 1.5 | 0.2 | 48 | 1.72 | 0.032 | 21 | 33 | 0.47 | 104 | 0.005 | <20 | 0.92 | 0.028 | 0.14 | 0.2 | 0.1 | 10.9 | <0.1 | <0.05 | 4 | <0.5 | <0.2
1612424 | Rock | 2.47 | 0.006 | 0.8 | 35.9 | 11.1 | 61 | 0.2 | 8.5 | 12.9 | 668 | 3.51 | 8.9 | 3.9 | 6 | 45 | 0.3 | 1.9 | 0.3 | 68 | 1.56 | 0.085 | 17 | 24 | 1.27 | 144 | 0.046 | <20 | 1.47 | 0.028 | 0.46 | 0.3 | 0.04 | 9.4 | 0.2 | 0.07 | 6 | <0.5 | <0.2
1612425 | Rock | 2.89 | <0.005 | 0.6 | 8.3 | 6.3 | 40 | <0.1 | 9.1 | 10.9 | 676 | 3.11 | 3.5 | <0.5 | 9 | 94 | <0.1 | 1.2 | 0.1 | 60 | 2.67 | 0.022 | 22 | 30 | 1.34 | 117 | 0.035 | <20 | 0.89 | 0.014 | 0.38 | 0.5 | 0.04 | 12.3 | 0.1 | 0.07 | 3 | <0.5 | <0.2
1612426 | Rock | 2.33 | 0.006 | 0.7 | 25.7 | 17 | 121 | 0.3 | 19.2 | 10.6 | 776 | 2.85 | 14.4 | 75.6 | 5.5 | 57 | 1 | 3 | 0.2 | 55 | 1.88 | 0.021 | 15 | 67 | 1.28 | 627 | 0.026 | <20 | 1.05 | 0.024 | 0.31 | 0.2 | 0.09 | 12.4 | 0.1 | 0.06 | 5 | <0.5 | <0.2
1612427 | Rock | 1.16 | <0.005 | 0.6 | 34.5 | 15.1 | 112 | 0.2 | 18.5 | 12.5 | 863 | 3.07 | 8 | 1.4 | 5.3 | 98 | 1.1 | 3.8 | 0.3 | 52 | 3.07 | 0.024 | 14 | 45 | 1.33 | 2643 | 0.008 | <20 | 0.62 | 0.015 | 0.19 | 0.2 | 0.09 | 15.3 | <0.1 | 0.17 | 2 | <0.5 | <0.2
1612428 | Rock | 4.73 | 0.01 | 0.8 | 28.1 | 19.2 | 185 | 0.3 | 21.2 | 11.9 | 871 | 3.19 | 23.4 | 2 | 6.8 | 98 | 1.1 | 3.1 | 0.3 | 53 | 2.34 | 0.027 | 16 | 53 | 1.37 | 2030 | 0.017 | <20 | 0.97 | 0.016 | 0.31 | 0.3 | 0.32 | 14.3 | 0.1 | 0.09 | 4 | <0.5 | 0.2
Pulp Duplicates
1612465 | Rock | 3.29 | 0.045 | 1 | 61.9 | 36.6 | 436 | 0.9 | 49.4 | 22.3 | 1616 | 4.79 | 270 | 30 | 4.4 | 35 | 2.4 | 1.7 | 1.7 | 98 | 0.49 | 0.05 | 11 | 150 | 2.59 | 1369 | 0.164 | <20 | 2.91 | 0.021 | 0.63 | 0.1 | 0.05 | 12.1 | 0.3 | <0.05 | 9 | <0.5 | 0.3
1612465 | REP |  | 0.041
1612458 | Rock | 3.71 | 0.008 | 1.7 | 34 | 36.6 | 105 | 0.5 | 25.7 | 10.9 | 667 | 3.12 | 141.4 | 36.8 | 6.6 | 14 | 0.6 | 1.4 | 0.9 | 37 | 0.23 | 0.039 | 15 | 52 | 0.72 | 193 | 0.077 | <20 | 1.27 | 0.022 | 0.38 | 1 | <0.01 | 4.4 | 0.2 | <0.05 | 4 | <0.5 | <0.2
1612458 | REP |  |  | 1.5 | 33.2 | 34.1 | 102 | 0.5 | 23.7 | 10.3 | 656 | 3.04 | 135.7 | 5.7 | 6 | 13 | 0.7 | 1.6 | 0.7 | 36 | 0.22 | 0.038 | 15 | 51 | 0.69 | 189 | 0.074 | <20 | 1.2 | 0.02 | 0.38 | 1.1 | <0.01 | 4 | 0.2 | <0.05 | 4 | <0.5 | <0.2
1612447 | Rock | 4.03 | 0.045 | 1.3 | 46.9 | 211.5 | 588 | 1.5 | 32.9 | 16.2 | 1359 | 3.88 | 572.1 | 36.9 | 5.5 | 18 | 4.8 | 2.5 | 2.3 | 47 | 0.83 | 0.033 | 14 | 88 | 1.57 | 304 | 0.023 | <20 | 1.85 | 0.008 | 0.29 | 0.3 | 0.07 | 6.1 | 0.1 | 0.06 | 5 | <0.5 | 0.2
1612447 | REP |  |  | 1.2 | 47.3 | 211.6 | 595 | 1.7 | 33.5 | 15.7 | 1394 | 3.94 | 583.5 | 37.9 | 5.6 | 19 | 4.8 | 2.4 | 2.3 | 48 | 0.85 | 0.031 | 14 | 91 | 1.64 | 303 | 0.023 | <20 | 1.94 | 0.009 | 0.3 | 0.3 | 0.07 | 6.2 | 0.1 | 0.07 | 5 | <0.5 | 0.2
Preparation Duplicates
1612407 | Rock | 3.14 | 0.008 | 0.5 | 56.8 | 8.3 | 38 | <0.1 | 16.6 | 14.1 | 571 | 3.5 | 5.9 | 14.8 | 8.3 | 12 | 0.1 | 1.1 | 0.2 | 62 | 0.23 | 0.045 | 23 | 48 | 0.57 | 102 | 0.027 | <20 | 1.11 | 0.032 | 0.25 | <0.1 | 0.03 | 12.2 | 0.2 | <0.05 | 4 | <0.5 | <0.2
1612407 | DUP |  | 0.011 | 0.5 | 55 | 8 | 37 | <0.1 | 16.3 | 13.8 | 581 | 3.48 | 5.2 | 3.9 | 9.2 | 12 | 0.1 | 1.1 | 0.2 | 63 | 0.24 | 0.046 | 24 | 49 | 0.59 | 102 | 0.029 | <20 | 1.15 | 0.031 | 0.25 | 0.2 | 0.03 | 12.8 | 0.2 | <0.05 | 5 | <0.5 | <0.2
1612459 | Rock | 2.64 | 0.014 | 1 | 53.9 | 109.1 | 204 | 0.8 | 35.7 | 16.4 | 810 | 3.9 | 219.7 | 8.5 | 4.4 | 22 | 1 | 1.5 | 1.4 | 70 | 0.41 | 0.04 | 11 | 95 | 1.72 | 736 | 0.086 | <20 | 1.95 | 0.025 | 0.41 | 1 | 0.02 | 8.1 | 0.2 | <0.05 | 6 | <0.5 | <0.2
1612459 | DUP |  | 0.015 | 0.9 | 52.8 | 123 | 201 | 0.8 | 36 | 15.4 | 804 | 3.91 | 226.3 | 7.5 | 4.5 | 21 | 1.1 | 1.6 | 1.3 | 70 | 0.42 | 0.043 | 11 | 97 | 1.71 | 644 | 0.08 | <20 | 1.94 | 0.025 | 0.4 | 0.7 | 0.03 | 8.3 | 0.2 | <0.05 | 6 | <0.5 | <0.2
Reference Materials
STD OXN117 | STD |  | 7.919
STD OXC145 | STD |  | 0.218
STD OXH139 | STD |  | 1.294
STD OXN117 | STD |  | 7.758
STD OXC145 | STD |  | 0.212
STD OXH139 | STD |  | 1.302
STD OREAS45EA | STD |  |  | 1.7 | 711.8 | 13.8 | 31 | 0.2 | 409.4 | 52 | 414 | 21.05 | 10.6 | 57.6 | 10.2 | 4 | <0.1 | 0.2 | 0.2 | 310 | 0.03 | 0.027 | 7 | 916 | 0.1 | 142 | 0.104 | <20 | 3.36 | 0.022 | 0.05 | <0.1 | 0.01 | 83.9 | <0.1 | <0.05 | 13 | 0.9 | <0.2
STD DS11 | STD |  |  | 13.5 | 154.3 | 132.2 | 345 | 1.6 | 80.4 | 14.1 | 1060 | 3.09 | 43.9 | 79.8 | 7 | 64 | 2.3 | 7 | 10.9 | 49 | 1.05 | 0.068 | 17 | 61 | 0.84 | 412 | 0.093 | <20 | 1.15 | 0.071 | 0.41 | 2.5 | 0.26 | 3.2 | 4.7 | 0.28 | 5 | 2.3 | 4.4
STD OREAS45EA | STD |  |  | 1.6 | 674.1 | 13.8 | 32 | 0.3 | 383.9 | 50.7 | 368 | 20 | 10.6 | 57.5 | 9.6 | 3 | <0.1 | 0.3 | 0.3 | 297 | 0.03 | 0.027 | 6 | 812 | 0.08 | 142 | 0.09 | <20 | 3.11 | 0.021 | 0.05 | <0.1 | <0.01 | 72.9 | <0.1 | <0.05 | 13 | 0.7 | <0.2
STD DS11 | STD |  |  | 13 | 147.3 | 135 | 326 | 1.6 | 77.6 | 13.7 | 1019 | 2.99 | 42.2 | 53.6 | 6.7 | 60 | 2.5 | 7 | 10.7 | 47 | 1.03 | 0.071 | 16 | 55 | 0.82 | 383 | 0.079 | <20 | 1.08 | 0.069 | 0.39 | 2.7 | 0.24 | 2.8 | 4.5 | 0.27 | 4 | 1.9 | 4.3
BLK | BLK |  | <0.005
BLK | BLK |  | <0.005
BLK | BLK |  | <0.005
BLK | BLK |  | <0.005
BLK | BLK |  |  | <0.1 | <0.1 | <0.1 | <1 | <0.1 | <0.1 | <0.1 | <1 | <0.01 | <0.5 | <0.5 | <0.1 | <1 | <0.1 | <0.1 | <0.1 | <2 | <0.01 | <0.001 | <1 | <1 | <0.01 | <1 | <0.001 | <20 | <0.01 | <0.001 | <0.01 | <0.1 | <0.01 | <0.1 | <0.1 | <0.05 | <1 | <0.5 | <0.2
BLK | BLK |  |  | <0.1 | <0.1 | <0.1 | <1 | <0.1 | <0.1 | <0.1 | <1 | <0.01 | <0.5 | <0.5 | <0.1 | <1 | <0.1 | <0.1 | <0.1 | <2 | <0.01 | <0.001 | <1 | <1 | <0.01 | <1 | <0.001 | <20 | <0.01 | <0.001 | <0.01 | <0.1 | <0.01 | <0.1 | <0.1 | <0.05 | <1 | <0.5 | <0.2
Prep Wash
ROCK-WHI | Prep Blank |  | <0.005 | 0.9 | 3.7 | 1.2 | 34 | <0.1 | 1.1 | 4 | 550 | 1.88 | 1 | 1.1 | 2.1 | 24 | <0.1 | <0.1 | <0.1 | 22 | 0.6 | 0.04 | 5 | 2 | 0.48 | 61 | 0.076 | <20 | 0.9 | 0.066 | 0.08 | <0.1 | <0.01 | 2.6 | <0.1 | <0.05 | 4 | <0.5 | <0.2
ROCK-WHI | Prep Blank |  | <0.005 | 1.4 | 6.6 | 1 | 36 | <0.1 | 1.6 | 4.3 | 546 | 1.9 | 1 | <0.5 | 2.1 | 20 | <0.1 | <0.1 | <0.1 | 24 | 0.59 | 0.038 | 5 | 3 | 0.51 | 48 | 0.081 | <20 | 0.9 | 0.056 | 0.07 | 0.1 | <0.01 | 2.4 | <0.1 | 0.07 | 4 | <0.5 | <0.2

## WHI17000758_processed
sample_id | project_id | client_id | wgt_kg_wght | au_ppm_fa430 | mo_ppm_aq200 | cu_ppm_aq200 | pb_ppm_aq200 | zn_ppm_aq200 | ag_ppm_aq200 | ni_ppm_aq200 | co_ppm_aq200 | mn_ppm_aq200 | fe_pct_aq200 | as_ppm_aq200 | au_ppb_aq200 | th_ppm_aq200 | sr_ppm_aq200 | cd_ppm_aq200 | sb_ppm_aq200 | bi_ppm_aq200 | v_ppm_aq200 | ca_pct_aq200 | p_pct_aq200 | la_ppm_aq200 | cr_ppm_aq200 | mg_pct_aq200 | ba_ppm_aq200 | ti_pct_aq200 | b_ppm_aq200 | al_pct_aq200 | na_pct_aq200 | k_pct_aq200 | w_ppm_aq200 | hg_ppm_aq200 | sc_ppm_aq200 | tl_ppm_aq200 | s_pct_aq200 | ga_ppm_aq200 | se_ppm_aq200 | te_ppm_aq200 | sample_type | job_number | file_created_date | shipment_received_date | shipment_id
1612454 | NOL | White Gold Corp. | 1.84 | 0.0025 | 1.1 | 25.4 | 9.6 | 55 | 0.05 | 22.8 | 9.9 | 364 | 2.4 | 8.8 | 1.9 | 7.6 | 18 | 0.1 | 0.2 | 0.2 | 32 | 0.23 | 0.035 | 24 | 31 | 0.46 | 203 | 0.11 | 10 | 1.33 | 0.016 | 0.43 | 1.8 | 0.01 | 3.8 | 0.3 | 0.025 | 4 | 0.25 | 0.1 | Rock | WHI17000758 | 2017-10-03 | 2017-09-01 | NOL-20170828-001-RAB
1612455 | NOL | White Gold Corp. | 1.87 | 0.005 | 1.3 | 30.3 | 11.2 | 70 | 0.2 | 28.8 | 11.3 | 400 | 3.15 | 18.2 | 3.2 | 8 | 23 | 0.2 | 0.4 | 0.3 | 38 | 0.35 | 0.046 | 27 | 39 | 0.57 | 236 | 0.111 | 10 | 1.59 | 0.018 | 0.46 | 2.7 | 0.02 | 4.5 | 0.3 | 0.025 | 5 | 0.25 | 0.1 | Rock | WHI17000758 | 2017-10-03 | 2017-09-01 | NOL-20170828-001-RAB
1612456 | NOL | White Gold Corp. | 2.5 | 0.007 | 0.9 | 26.1 | 13.4 | 67 | 0.1 | 22.6 | 9 | 389 | 2.32 | 27.1 | 2.8 | 6.6 | 15 | 0.3 | 0.5 | 0.2 | 30 | 0.22 | 0.036 | 17 | 36 | 0.46 | 142 | 0.076 | 10 | 1.1 | 0.016 | 0.34 | 1.3 | 0.01 | 3.3 | 0.2 | 0.025 | 3 | 0.25 | 0.1 | Rock | WHI17000758 | 2017-10-03 | 2017-09-01 | NOL-20170828-001-RAB
1612457 | NOL | White Gold Corp. | 1.31 | 0.012 | 1 | 34.8 | 38.4 | 126 | 0.5 | 22.5 | 10 | 477 | 3.22 | 173.9 | 6.9 | 6.3 | 14 | 0.8 | 2.1 | 1.2 | 40 | 0.24 | 0.038 | 16 | 51 | 0.77 | 159 | 0.07 | 10 | 1.37 | 0.023 | 0.35 | 0.5 | 0.01 | 4.4 | 0.2 | 0.025 | 4 | 0.25 | 0.1 | Rock | WHI17000758 | 2017-10-03 | 2017-09-01 | NOL-20170828-001-RAB
1612458 | NOL | White Gold Corp. | 3.71 | 0.008 | 1.7 | 34 | 36.6 | 105 | 0.5 | 25.7 | 10.9 | 667 | 3.12 | 141.4 | 36.8 | 6.6 | 14 | 0.6 | 1.4 | 0.9 | 37 | 0.23 | 0.039 | 15 | 52 | 0.72 | 193 | 0.077 | 10 | 1.27 | 0.022 | 0.38 | 1 | 0.005 | 4.4 | 0.2 | 0.025 | 4 | 0.25 | 0.1 | Rock | WHI17000758 | 2017-10-03 | 2017-09-01 | NOL-20170828-001-RAB
1612435 | NOL | White Gold Corp. | 3.56 | 0.007 | 1.1 | 30.1 | 15.8 | 99 | 0.3 | 23.1 | 11.2 | 408 | 2.84 | 70.6 | 4.2 | 6.6 | 15 | 0.5 | 0.8 | 0.7 | 42 | 0.39 | 0.037 | 13 | 60 | 0.88 | 183 | 0.099 | 10 | 1.42 | 0.028 | 0.41 | 2.9 | 0.005 | 5 | 0.2 | 0.025 | 5 | 0.25 | 0.1 | Rock | WHI17000758 | 2017-10-03 | 2017-09-01 | NOL-20170828-001-RAB
1612436 | NOL | White Gold Corp. | 1.5 | 0.015 | 1 | 36.1 | 32.1 | 133 | 0.7 | 20.8 | 8.9 | 438 | 2.95 | 136.3 | 6.2 | 6.1 | 17 | 0.7 | 1.8 | 1.1 | 40 | 0.3 | 0.037 | 14 | 53 | 0.75 | 232 | 0.078 | 10 | 1.26 | 0.024 | 0.35 | 1.6 | 0.02 | 4.9 | 0.2 | 0.025 | 4 | 0.25 | 0.1 | Rock | WHI17000758 | 2017-10-03 | 2017-09-01 | NOL-20170828-001-RAB
1612437 | NOL | White Gold Corp. | 1.97 | 0.013 | 1 | 59.7 | 40.6 | 712 | 0.9 | 33.2 | 15.1 | 907 | 4.31 | 266.8 | 13.4 | 4.1 | 20 | 1.7 | 1.4 | 1.7 | 74 | 0.41 | 0.037 | 9 | 117 | 1.77 | 303 | 0.12 | 10 | 2.47 | 0.043 | 0.52 | 0.9 | 0.02 | 8.3 | 0.2 | 0.025 | 6 | 0.25 | 0.4 | Rock | WHI17000758 | 2017-10-03 | 2017-09-01 | NOL-20170828-001-RAB
1612438 | NOL | White Gold Corp. | 2.57 | 0.013 | 1.6 | 82 | 49.1 | 859 | 1.1 | 23.4 | 11.1 | 882 | 3.48 | 283.2 | 10.5 | 3.1 | 11 | 2.7 | 2.2 | 2.2 | 50 | 0.16 | 0.021 | 8 | 85 | 1.34 | 148 | 0.033 | 10 | 1.68 | 0.016 | 0.21 | 1.6 | 0.04 | 6.3 | 0.1 | 0.025 | 5 | 0.25 | 0.5 | Rock | WHI17000758 | 2017-10-03 | 2017-09-01 | NOL-20170828-001-RAB
1612439 | NOL | White Gold Corp. | 2.54 | 0.012 | 1.3 | 57.8 | 34.5 | 645 | 0.7 | 37.8 | 19.5 | 1177 | 4.69 | 160.7 | 6.8 | 6.2 | 13 | 2.4 | 5 | 1.6 | 97 | 0.3 | 0.042 | 17 | 148 | 2.4 | 541 | 0.109 | 10 | 2.82 | 0.028 | 0.57 | 0.5 | 0.08 | 14.7 | 0.2 | 0.025 | 9 | 0.25 | 0.4 | Rock | WHI17000758 | 2017-10-03 | 2017-09-01 | NOL-20170828-001-RAB
1612407 | NOL | White Gold Corp. | 3.14 | 0.008 | 0.5 | 56.8 | 8.3 | 38 | 0.05 | 16.6 | 14.1 | 571 | 3.5 | 5.9 | 14.8 | 8.3 | 12 | 0.1 | 1.1 | 0.2 | 62 | 0.23 | 0.045 | 23 | 48 | 0.57 | 102 | 0.027 | 10 | 1.11 | 0.032 | 0.25 | 0.05 | 0.03 | 12.2 | 0.2 | 0.025 | 4 | 0.25 | 0.1 | Rock | WHI17000758 | 2017-10-03 | 2017-09-01 | NOL-20170828-001-RAB
1612408 | NOL | White Gold Corp. | 3.74 | 0.006 | 0.5 | 15.7 | 5 | 37 | 0.05 | 18 | 14.8 | 482 | 3.75 | 1.9 | 2 | 10.1 | 11 | 0.05 | 0.7 | 0.05 | 79 | 0.25 | 0.027 | 20 | 90 | 1.32 | 101 | 0.071 | 10 | 1.66 | 0.043 | 0.35 | 0.2 | 0.01 | 13.1 | 0.1 | 0.025 | 8 | 0.25 | 0.1 | Rock | WHI17000758 | 2017-10-03 | 2017-09-01 | NOL-20170828-001-RAB
1612409 | NOL | White Gold Corp. | 1.55 | 0.0025 | 0.4 | 49.6 | 7.9 | 36 | 0.05 | 16.5 | 16.6 | 582 | 3.78 | 3.8 | 7.4 | 9.5 | 11 | 0.1 | 3.8 | 0.1 | 62 | 1.21 | 0.03 | 23 | 54 | 0.68 | 87 | 0.026 | 10 | 1.12 | 0.029 | 0.25 | 0.2 | 0.03 | 12.7 | 0.05 | 0.025 | 5 | 0.25 | 0.1 | Rock | WHI17000758 | 2017-10-03 | 2017-09-01 | NOL-20170828-001-RAB
1612410 | NOL | White Gold Corp. | 1.71 | 0.009 | 0.4 | 79 | 15 | 37 | 0.4 | 14.1 | 13.3 | 786 | 3.59 | 253.4 | 4.8 | 10.1 | 39 | 0.1 | 11.7 | 0.1 | 44 | 1.71 | 0.029 | 23 | 36 | 0.44 | 107 | 0.009 | 10 | 1.04 | 0.02 | 0.2 | 0.2 | 0.09 | 12.3 | 0.1 | 0.025 | 4 | 0.25 | 0.1 | Rock | WHI17000758 | 2017-10-03 | 2017-09-01 | NOL-20170828-001-RAB
1612411 | NOL | White Gold Corp. | 2.89 | 0.009 | 0.3 | 31.4 | 10.2 | 48 | 0.05 | 13.4 | 10 | 577 | 3.17 | 20 | 4.5 | 9.7 | 47 | 0.2 | 1.3 | 0.1 | 70 | 1.35 | 0.025 | 20 | 62 | 1.09 | 95 | 0.06 | 10 | 1.44 | 0.034 | 0.38 | 0.3 | 0.03 | 11.2 | 0.1 | 0.025 | 7 | 0.25 | 0.1 | Rock | WHI17000758 | 2017-10-03 | 2017-09-01 | NOL-20170828-001-RAB
1612430 | NOL | White Gold Corp. | 1.57 | 0.006 | 1.8 | 37.6 | 12.7 | 86 | 0.2 | 32.6 | 15.8 | 465 | 2.97 | 18.4 | 2.7 | 7.5 | 30 | 0.3 | 1.2 | 0.2 | 44 | 0.58 | 0.039 | 26 | 44 | 0.7 | 471 | 0.091 | 10 | 1.58 | 0.017 | 0.39 | 1.8 | 0.05 | 6.1 | 0.2 | 0.08 | 5 | 0.25 | 0.1 | Rock | WHI17000758 | 2017-10-03 | 2017-09-01 | NOL-20170828-001-RAB
1612431 | NOL | White Gold Corp. | 2.67 | 0.007 | 1.3 | 43.1 | 14.9 | 102 | 0.2 | 38.7 | 15.6 | 528 | 3.15 | 22.1 | 4 | 8.2 | 37 | 0.5 | 1.6 | 0.3 | 47 | 0.76 | 0.042 | 27 | 57 | 0.86 | 493 | 0.105 | 10 | 1.73 | 0.022 | 0.49 | 1.7 | 0.07 | 7 | 0.3 | 0.08 | 5 | 0.25 | 0.1 | Rock | WHI17000758 | 2017-10-03 | 2017-09-01 | NOL-20170828-001-RAB
1612432 | NOL | White Gold Corp. | 3.2 | 0.007 | 1 | 32.8 | 11.8 | 82 | 0.2 | 26.1 | 10.1 | 366 | 2.46 | 22.3 | 3.6 | 6.9 | 17 | 0.4 | 0.7 | 0.4 | 33 | 0.3 | 0.039 | 20 | 41 | 0.58 | 191 | 0.086 | 10 | 1.3 | 0.018 | 0.37 | 2.3 | 0.02 | 4.2 | 0.2 | 0.025 | 4 | 0.25 | 0.1 | Rock | WHI17000758 | 2017-10-03 | 2017-09-01 | NOL-20170828-001-RAB
1612433 | NOL | White Gold Corp. | 5.16 | 0.005 | 1.2 | 28.6 | 16.2 | 96 | 0.2 | 23.8 | 9.7 | 392 | 2.77 | 89.4 | 5.5 | 6.8 | 15 | 0.4 | 1.1 | 0.7 | 34 | 0.24 | 0.037 | 17 | 46 | 0.6 | 187 | 0.072 | 10 | 1.2 | 0.021 | 0.34 | 2.5 | 0.01 | 4.4 | 0.2 | 0.025 | 4 | 0.25 | 0.1 | Rock | WHI17000758 | 2017-10-03 | 2017-09-01 | NOL-20170828-001-RAB
1612434 | NOL | White Gold Corp. | 4.38 | 0.007 | 1.2 | 35.2 | 26.6 | 112 | 0.4 | 24.9 | 11.3 | 515 | 3.09 | 117.2 | 4.5 | 6.1 | 15 | 0.4 | 1.7 | 0.8 | 43 | 0.34 | 0.038 | 14 | 60 | 0.86 | 180 | 0.087 | 10 | 1.43 | 0.026 | 0.39 | 2.5 | 0.01 | 5.1 | 0.2 | 0.025 | 4 | 0.25 | 0.1 | Rock | WHI17000758 | 2017-10-03 | 2017-09-01 | NOL-20170828-001-RAB
1612450 | NOL | White Gold Corp. | 3.63 | 0.013 | 0.8 | 40.4 | 78.9 | 233 | 0.7 | 38.1 | 18.5 | 1105 | 3.78 | 145.6 | 12 | 3.3 | 34 | 1.2 | 1.2 | 0.6 | 71 | 1.55 | 0.027 | 8 | 126 | 2.08 | 574 | 0.127 | 10 | 2.4 | 0.031 | 1.06 | 0.2 | 0.03 | 8.2 | 0.3 | 0.06 | 6 | 0.25 | 0.1 | Rock | WHI17000758 | 2017-10-03 | 2017-09-01 | NOL-20170828-001-RAB
1612451 | NOL | White Gold Corp. | 3.07 | 0.01 | 2 | 29 | 65.8 | 198 | 0.6 | 39.5 | 17.5 | 920 | 3.86 | 134.4 | 8.4 | 4.2 | 41 | 1.1 | 1 | 0.8 | 79 | 1.27 | 0.029 | 12 | 134 | 2.11 | 648 | 0.135 | 10 | 2.43 | 0.028 | 1.18 | 0.2 | 0.06 | 11 | 0.3 | 0.025 | 7 | 0.25 | 0.1 | Rock | WHI17000758 | 2017-10-03 | 2017-09-01 | NOL-20170828-001-RAB
1612452 | NOL | White Gold Corp. | 2.98 | 0.018 | 0.8 | 24.6 | 117.8 | 346 | 1 | 37.3 | 15.1 | 1181 | 3.48 | 293.8 | 14.4 | 4.9 | 41 | 1.9 | 1.7 | 1.1 | 69 | 1.49 | 0.029 | 12 | 119 | 1.96 | 362 | 0.081 | 10 | 1.83 | 0.024 | 0.73 | 0.1 | 0.07 | 13 | 0.2 | 0.06 | 6 | 0.25 | 0.1 | Rock | WHI17000758 | 2017-10-03 | 2017-09-01 | NOL-20170828-001-RAB
1612453 | NOL | White Gold Corp. | 2.98 | 0.115 | 1.4 | 35 | 149.6 | 421 | 1.4 | 32.8 | 14.3 | 1142 | 3.42 | 953.6 | 112.4 | 4.1 | 20 | 2.4 | 2.4 | 1.2 | 30 | 1.05 | 0.028 | 12 | 41 | 0.48 | 1242 | 0.002 | 10 | 0.93 | 0.005 | 0.21 | 0.2 | 0.11 | 9.8 | 0.2 | 0.07 | 2 | 0.25 | 0.1 | Rock | WHI17000758 | 2017-10-03 | 2017-09-01 | NOL-20170828-001-RAB
1612440 | NOL | White Gold Corp. | 0.13 | 0.0025 | 0.4 | 1.5 | 4.3 | 20 | 0.1 | 2.7 | 0.4 | 103 | 0.18 | 2.9 | 0.25 | 0.2 | 285 | 0.2 | 1.4 | 0.05 | 16 | 22.61 | 0.021 | 2 | 3 | 10.28 | 16 | 0.002 | 10 | 0.1 | 0.008 | 0.01 | 0.2 | 0.005 | 0.4 | 0.05 | 0.025 | 0.5 | 0.25 | 0.1 | Rock | WHI17000758 | 2017-10-03 | 2017-09-01 | NOL-20170828-001-RAB
1612441 | NOL | White Gold Corp. | 2.87 | 0.012 | 2.1 | 97.6 | 58.4 | 811 | 1.3 | 38.3 | 18.7 | 1369 | 4.96 | 220.7 | 10.6 | 6.5 | 9 | 4.9 | 4.7 | 2.9 | 89 | 0.21 | 0.04 | 18 | 137 | 2.21 | 324 | 0.04 | 10 | 2.54 | 0.018 | 0.34 | 0.4 | 0.13 | 12.5 | 0.1 | 0.05 | 7 | 0.25 | 0.7 | Rock | WHI17000758 | 2017-10-03 | 2017-09-01 | NOL-20170828-001-RAB
1612442 | NOL | White Gold Corp. | 2.82 | 0.039 | 2.2 | 70.5 | 76.3 | 1130 | 1.6 | 36.4 | 19 | 2164 | 4.69 | 313.9 | 17.9 | 6.7 | 13 | 6.8 | 4.6 | 6.1 | 63 | 0.27 | 0.037 | 19 | 109 | 1.65 | 417 | 0.016 | 10 | 2.23 | 0.008 | 0.26 | 0.4 | 0.16 | 9.3 | 0.1 | 0.025 | 6 | 0.25 | 1.1 | Rock | WHI17000758 | 2017-10-03 | 2017-09-01 | NOL-20170828-001-RAB
1612443 | NOL | White Gold Corp. | 2.74 | 0.076 | 1.8 | 65.4 | 380.9 | 1851 | 4 | 37.3 | 22.1 | 2294 | 4.48 | 828.5 | 59.5 | 6.2 | 24 | 8.8 | 4.7 | 8.8 | 37 | 0.14 | 0.032 | 16 | 81 | 1.41 | 289 | 0.008 | 10 | 2 | 0.004 | 0.26 | 0.3 | 0.14 | 5.6 | 0.1 | 0.07 | 5 | 0.25 | 1.4 | Rock | WHI17000758 | 2017-10-03 | 2017-09-01 | NOL-20170828-001-RAB
1612444 | NOL | White Gold Corp. | 2.96 | 0.066 | 2.9 | 103.3 | 1512.9 | 1827 | 4.9 | 32.6 | 16.6 | 2183 | 4.21 | 1322.7 | 61.1 | 5.8 | 8 | 11.4 | 8.7 | 3.1 | 29 | 0.16 | 0.034 | 15 | 56 | 0.78 | 276 | 0.004 | 10 | 1.43 | 0.003 | 0.27 | 0.5 | 0.21 | 5.4 | 0.1 | 0.025 | 3 | 0.25 | 0.2 | Rock | WHI17000758 | 2017-10-03 | 2017-09-01 | NOL-20170828-001-RAB
1612417 | NOL | White Gold Corp. | 3.58 | 0.0025 | 0.6 | 8.2 | 5.7 | 44 | 0.05 | 14.9 | 12.7 | 575 | 3.5 | 8 | 0.25 | 7.7 | 22 | 0.2 | 1.1 | 0.1 | 79 | 1.1 | 0.03 | 19 | 66 | 1.24 | 114 | 0.068 | 10 | 1.76 | 0.029 | 0.57 | 0.2 | 0.01 | 9.6 | 0.2 | 0.025 | 7 | 0.25 | 0.1 | Rock | WHI17000758 | 2017-10-03 | 2017-09-01 | NOL-20170828-001-RAB
1612418 | NOL | White Gold Corp. | 2.99 | 0.0025 | 0.6 | 11.9 | 8.3 | 42 | 0.05 | 13.5 | 11.8 | 732 | 3.48 | 6.5 | 0.8 | 8 | 83 | 0.1 | 1.4 | 0.1 | 70 | 2.69 | 0.028 | 21 | 52 | 0.94 | 105 | 0.052 | 10 | 1.65 | 0.027 | 0.47 | 0.3 | 0.01 | 11.5 | 0.1 | 0.025 | 6 | 0.25 | 0.1 | Rock | WHI17000758 | 2017-10-03 | 2017-09-01 | NOL-20170828-001-RAB
1612419 | NOL | White Gold Corp. | 3.35 | 0.0025 | 1.1 | 15.4 | 6.1 | 39 | 0.05 | 11.9 | 10.3 | 747 | 2.95 | 4.5 | 4.7 | 8.2 | 53 | 0.2 | 0.9 | 0.1 | 59 | 2.89 | 0.026 | 21 | 38 | 0.51 | 384 | 0.026 | 10 | 1.14 | 0.016 | 0.29 | 0.3 | 0.01 | 11.4 | 0.05 | 0.025 | 4 | 0.25 | 0.1 | Rock | WHI17000758 | 2017-10-03 | 2017-09-01 | NOL-20170828-001-RAB
1612420 | NOL | White Gold Corp. | 0.09 | 0.52 | 6.9 | 286.3 | 15 | 52 | 0.7 | 114.1 | 15 | 468 | 2.88 | 176.8 | 384.2 | 3.1 | 80 | 0.2 | 1.4 | 0.1 | 67 | 1.84 | 0.034 | 8 | 112 | 1.42 | 117 | 0.107 | 10 | 2.82 | 0.309 | 0.21 | 0.9 | 0.04 | 3.1 | 0.05 | 0.1 | 6 | 0.25 | 0.1 | Rock Pulp | WHI17000758 | 2017-10-03 | 2017-09-01 | NOL-20170828-001-RAB
1612421 | NOL | White Gold Corp. | 2.7 | 0.0025 | 0.6 | 13.3 | 25.6 | 99 | 0.1 | 12.1 | 9.3 | 485 | 3.03 | 4.7 | 0.8 | 7.1 | 27 | 0.4 | 0.8 | 0.2 | 62 | 1.03 | 0.023 | 16 | 45 | 0.7 | 949 | 0.015 | 10 | 1.13 | 0.034 | 0.11 | 0.3 | 0.02 | 10.3 | 0.05 | 0.025 | 6 | 0.25 | 0.1 | Rock | WHI17000758 | 2017-10-03 | 2017-09-01 | NOL-20170828-001-RAB
1612445 | NOL | White Gold Corp. | 2.38 | 0.016 | 1.6 | 33.4 | 235.6 | 974 | 0.8 | 42 | 20.7 | 1048 | 4.02 | 746.9 | 17.2 | 7.1 | 14 | 5.7 | 2.8 | 0.9 | 53 | 0.75 | 0.033 | 17 | 77 | 0.89 | 391 | 0.027 | 10 | 1.34 | 0.007 | 0.41 | 0.4 | 0.14 | 11.9 | 0.1 | 0.06 | 4 | 0.25 | 0.1 | Rock | WHI17000758 | 2017-10-03 | 2017-09-01 | NOL-20170828-001-RAB
1612446 | NOL | White Gold Corp. | 2.09 | 0.021 | 1.5 | 60.3 | 277.4 | 936 | 1.6 | 35 | 13.6 | 1319 | 3.7 | 748.4 | 17.9 | 6.7 | 21 | 7 | 2.8 | 2.1 | 43 | 1.25 | 0.037 | 14 | 68 | 0.78 | 200 | 0.005 | 10 | 1.07 | 0.007 | 0.23 | 0.3 | 0.12 | 8.8 | 0.1 | 0.05 | 3 | 0.25 | 0.1 | Rock | WHI17000758 | 2017-10-03 | 2017-09-01 | NOL-20170828-001-RAB
1612447 | NOL | White Gold Corp. | 4.03 | 0.045 | 1.3 | 46.9 | 211.5 | 588 | 1.5 | 32.9 | 16.2 | 1359 | 3.88 | 572.1 | 36.9 | 5.5 | 18 | 4.8 | 2.5 | 2.3 | 47 | 0.83 | 0.033 | 14 | 88 | 1.57 | 304 | 0.023 | 10 | 1.85 | 0.008 | 0.29 | 0.3 | 0.07 | 6.1 | 0.1 | 0.06 | 5 | 0.25 | 0.2 | Rock | WHI17000758 | 2017-10-03 | 2017-09-01 | NOL-20170828-001-RAB
1612448 | NOL | White Gold Corp. | 3.84 | 0.018 | 1.3 | 39.3 | 198.2 | 516 | 1.6 | 22.3 | 10.9 | 1053 | 2.69 | 390.2 | 18.7 | 3.1 | 11 | 3.3 | 2.2 | 1.9 | 30 | 0.48 | 0.018 | 8 | 52 | 0.87 | 381 | 0.018 | 10 | 1.13 | 0.007 | 0.28 | 0.05 | 0.09 | 4.4 | 0.1 | 0.025 | 3 | 0.25 | 0.1 | Rock | WHI17000758 | 2017-10-03 | 2017-09-01 | NOL-20170828-001-RAB
1612449 | NOL | White Gold Corp. | 4.63 | 0.02 | 1.4 | 35.3 | 145.4 | 331 | 1 | 34.1 | 17 | 1218 | 3.58 | 270.6 | 17.9 | 3.5 | 45 | 2.1 | 1.6 | 1.2 | 61 | 1.45 | 0.026 | 8 | 100 | 1.76 | 567 | 0.09 | 10 | 1.98 | 0.02 | 0.84 | 0.1 | 0.05 | 7.3 | 0.2 | 0.07 | 5 | 0.25 | 0.1 | Rock | WHI17000758 | 2017-10-03 | 2017-09-01 | NOL-20170828-001-RAB
1612412 | NOL | White Gold Corp. | 2.65 | 0.0025 | 0.4 | 7.2 | 9.1 | 46 | 0.05 | 14.5 | 12.5 | 602 | 3.59 | 4.6 | 0.7 | 9.5 | 40 | 0.1 | 1.4 | 0.1 | 77 | 1.34 | 0.029 | 19 | 56 | 1.21 | 102 | 0.068 | 10 | 1.73 | 0.026 | 0.49 | 0.4 | 0.005 | 8.6 | 0.2 | 0.025 | 7 | 0.25 | 0.1 | Rock | WHI17000758 | 2017-10-03 | 2017-09-01 | NOL-20170828-001-RAB
1612413 | NOL | White Gold Corp. | 3.08 | 0.0025 | 0.4 | 8.6 | 8 | 64 | 0.05 | 13.6 | 10.9 | 568 | 3.19 | 4.5 | 0.25 | 8.1 | 46 | 0.5 | 1.5 | 0.05 | 72 | 1.82 | 0.027 | 19 | 55 | 0.95 | 77 | 0.039 | 10 | 1.47 | 0.023 | 0.32 | 0.3 | 0.01 | 10.1 | 0.05 | 0.025 | 7 | 0.25 | 0.1 | Rock | WHI17000758 | 2017-10-03 | 2017-09-01 | NOL-20170828-001-RAB
1612414 | NOL | White Gold Corp. | 2.65 | 0.006 | 0.7 | 7.7 | 17.2 | 50 | 0.2 | 13.7 | 11.9 | 1112 | 3.31 | 190.9 | 3.1 | 9.8 | 39 | 0.4 | 2 | 0.1 | 65 | 2.35 | 0.031 | 20 | 47 | 0.84 | 145 | 0.024 | 10 | 1.4 | 0.024 | 0.27 | 0.5 | 0.02 | 9.6 | 0.1 | 0.025 | 6 | 0.25 | 0.1 | Rock | WHI17000758 | 2017-10-03 | 2017-09-01 | NOL-20170828-001-RAB
1612415 | NOL | White Gold Corp. | 3.02 | 0.0025 | 0.4 | 6.3 | 4.6 | 33 | 0.05 | 13.4 | 11.9 | 637 | 3.18 | 8.3 | 0.25 | 8 | 28 | 0.05 | 1.7 | 0.1 | 63 | 1.83 | 0.027 | 18 | 39 | 0.63 | 105 | 0.022 | 10 | 1.23 | 0.02 | 0.31 | 0.2 | 0.005 | 10.6 | 0.05 | 0.025 | 5 | 0.25 | 0.1 | Rock | WHI17000758 | 2017-10-03 | 2017-09-01 | NOL-20170828-001-RAB
1612416 | NOL | White Gold Corp. | 3.03 | 0.0025 | 0.6 | 5.5 | 24.4 | 95 | 0.2 | 13.9 | 11.7 | 750 | 3.21 | 7 | 0.25 | 8.1 | 30 | 0.6 | 1.4 | 0.05 | 58 | 1.77 | 0.028 | 18 | 45 | 0.88 | 149 | 0.036 | 10 | 1.46 | 0.022 | 0.42 | 0.2 | 0.02 | 9.2 | 0.2 | 0.025 | 6 | 0.25 | 0.1 | Rock | WHI17000758 | 2017-10-03 | 2017-09-01 | NOL-20170828-001-RAB
1612459 | NOL | White Gold Corp. | 2.64 | 0.014 | 1 | 53.9 | 109.1 | 204 | 0.8 | 35.7 | 16.4 | 810 | 3.9 | 219.7 | 8.5 | 4.4 | 22 | 1 | 1.5 | 1.4 | 70 | 0.41 | 0.04 | 11 | 95 | 1.72 | 736 | 0.086 | 10 | 1.95 | 0.025 | 0.41 | 1 | 0.02 | 8.1 | 0.2 | 0.025 | 6 | 0.25 | 0.1 | Rock | WHI17000758 | 2017-10-03 | 2017-09-01 | NOL-20170828-001-RAB
1612460 | NOL | White Gold Corp. | 0.09 | 5.404 | 8.4 | 191.7 | 22.4 | 75 | 0.8 | 14.3 | 11.1 | 575 | 4.17 | 12 | 4895.2 | 2.7 | 70 | 0.1 | 3.4 | 0.5 | 108 | 0.96 | 0.055 | 7 | 17 | 0.87 | 136 | 0.132 | 10 | 1.79 | 0.19 | 0.23 | 4.7 | 0.15 | 3 | 0.05 | 0.025 | 5 | 0.25 | 0.1 | Rock Pulp | WHI17000758 | 2017-10-03 | 2017-09-01 | NOL-20170828-001-RAB
1612461 | NOL | White Gold Corp. | 3.16 | 0.012 | 1 | 50.3 | 32 | 382 | 0.4 | 43.3 | 21.2 | 1191 | 4.31 | 235.1 | 9 | 3.7 | 25 | 1.5 | 1.1 | 0.5 | 85 | 0.42 | 0.045 | 9 | 125 | 2.15 | 1081 | 0.127 | 10 | 2.5 | 0.032 | 0.62 | 0.3 | 0.04 | 10.4 | 0.3 | 0.025 | 7 | 0.25 | 0.1 | Rock | WHI17000758 | 2017-10-03 | 2017-09-01 | NOL-20170828-001-RAB
1612462 | NOL | White Gold Corp. | 3.5 | 0.039 | 0.9 | 107.6 | 108.1 | 626 | 2.4 | 40.8 | 19.2 | 1508 | 4.77 | 308.9 | 13.3 | 6.4 | 20 | 2.6 | 5.9 | 5.5 | 89 | 0.31 | 0.04 | 15 | 134 | 2.29 | 849 | 0.084 | 10 | 2.75 | 0.022 | 0.51 | 0.2 | 0.1 | 12.4 | 0.3 | 0.025 | 9 | 0.25 | 0.7 | Rock | WHI17000758 | 2017-10-03 | 2017-09-01 | NOL-20170828-001-RAB
1612463 | NOL | White Gold Corp. | 5.51 | 0.02 | 0.9 | 89.6 | 92 | 579 | 2.1 | 39.8 | 18.6 | 1354 | 4.33 | 302.9 | 17.3 | 5.1 | 21 | 2.5 | 5.9 | 5.3 | 82 | 0.31 | 0.043 | 12 | 121 | 2.09 | 841 | 0.085 | 10 | 2.39 | 0.018 | 0.46 | 0.3 | 0.09 | 11.6 | 0.2 | 0.025 | 8 | 0.25 | 0.8 | Rock | WHI17000758 | 2017-10-03 | 2017-09-01 | NOL-20170828-001-RAB
1612464 | NOL | White Gold Corp. | 5.69 | 0.016 | 0.8 | 56.9 | 30.9 | 457 | 0.7 | 41.4 | 19.9 | 1271 | 4.05 | 320.4 | 13 | 4.9 | 24 | 2.6 | 1.8 | 1.5 | 80 | 0.46 | 0.065 | 12 | 123 | 2.07 | 1000 | 0.081 | 10 | 2.37 | 0.031 | 0.45 | 0.1 | 0.09 | 11.8 | 0.2 | 0.025 | 8 | 0.25 | 0.3 | Rock | WHI17000758 | 2017-10-03 | 2017-09-01 | NOL-20170828-001-RAB
1612465 | NOL | White Gold Corp. | 3.29 | 0.045 | 1 | 61.9 | 36.6 | 436 | 0.9 | 49.4 | 22.3 | 1616 | 4.79 | 270 | 30 | 4.4 | 35 | 2.4 | 1.7 | 1.7 | 98 | 0.49 | 0.05 | 11 | 150 | 2.59 | 1369 | 0.164 | 10 | 2.91 | 0.021 | 0.63 | 0.1 | 0.05 | 12.1 | 0.3 | 0.025 | 9 | 0.25 | 0.3 | Rock | WHI17000758 | 2017-10-03 | 2017-09-01 | NOL-20170828-001-RAB
1612422 | NOL | White Gold Corp. | 2.77 | 0.0025 | 0.7 | 15.7 | 10 | 48 | 0.1 | 12.2 | 9.7 | 451 | 3.23 | 11.2 | 0.25 | 9.6 | 20 | 0.2 | 0.8 | 0.2 | 72 | 0.74 | 0.028 | 18 | 56 | 0.91 | 106 | 0.009 | 10 | 1.44 | 0.04 | 0.1 | 0.1 | 0.06 | 10.5 | 0.05 | 0.025 | 7 | 0.25 | 0.1 | Rock | WHI17000758 | 2017-10-03 | 2017-09-01 | NOL-20170828-001-RAB
1612423 | NOL | White Gold Corp. | 2.87 | 0.0025 | 1.3 | 30.5 | 13.1 | 75 | 0.2 | 11.2 | 9.7 | 578 | 2.62 | 14 | 0.7 | 9.9 | 29 | 0.5 | 1.5 | 0.2 | 48 | 1.72 | 0.032 | 21 | 33 | 0.47 | 104 | 0.005 | 10 | 0.92 | 0.028 | 0.14 | 0.2 | 0.1 | 10.9 | 0.05 | 0.025 | 4 | 0.25 | 0.1 | Rock | WHI17000758 | 2017-10-03 | 2017-09-01 | NOL-20170828-001-RAB
1612424 | NOL | White Gold Corp. | 2.47 | 0.006 | 0.8 | 35.9 | 11.1 | 61 | 0.2 | 8.5 | 12.9 | 668 | 3.51 | 8.9 | 3.9 | 6 | 45 | 0.3 | 1.9 | 0.3 | 68 | 1.56 | 0.085 | 17 | 24 | 1.27 | 144 | 0.046 | 10 | 1.47 | 0.028 | 0.46 | 0.3 | 0.04 | 9.4 | 0.2 | 0.07 | 6 | 0.25 | 0.1 | Rock | WHI17000758 | 2017-10-03 | 2017-09-01 | NOL-20170828-001-RAB
1612425 | NOL | White Gold Corp. | 2.89 | 0.0025 | 0.6 | 8.3 | 6.3 | 40 | 0.05 | 9.1 | 10.9 | 676 | 3.11 | 3.5 | 0.25 | 9 | 94 | 0.05 | 1.2 | 0.1 | 60 | 2.67 | 0.022 | 22 | 30 | 1.34 | 117 | 0.035 | 10 | 0.89 | 0.014 | 0.38 | 0.5 | 0.04 | 12.3 | 0.1 | 0.07 | 3 | 0.25 | 0.1 | Rock | WHI17000758 | 2017-10-03 | 2017-09-01 | NOL-20170828-001-RAB
1612426 | NOL | White Gold Corp. | 2.33 | 0.006 | 0.7 | 25.7 | 17 | 121 | 0.3 | 19.2 | 10.6 | 776 | 2.85 | 14.4 | 75.6 | 5.5 | 57 | 1 | 3 | 0.2 | 55 | 1.88 | 0.021 | 15 | 67 | 1.28 | 627 | 0.026 | 10 | 1.05 | 0.024 | 0.31 | 0.2 | 0.09 | 12.4 | 0.1 | 0.06 | 5 | 0.25 | 0.1 | Rock | WHI17000758 | 2017-10-03 | 2017-09-01 | NOL-20170828-001-RAB
1612427 | NOL | White Gold Corp. | 1.16 | 0.0025 | 0.6 | 34.5 | 15.1 | 112 | 0.2 | 18.5 | 12.5 | 863 | 3.07 | 8 | 1.4 | 5.3 | 98 | 1.1 | 3.8 | 0.3 | 52 | 3.07 | 0.024 | 14 | 45 | 1.33 | 2643 | 0.008 | 10 | 0.62 | 0.015 | 0.19 | 0.2 | 0.09 | 15.3 | 0.05 | 0.17 | 2 | 0.25 | 0.1 | Rock | WHI17000758 | 2017-10-03 | 2017-09-01 | NOL-20170828-001-RAB
1612428 | NOL | White Gold Corp. | 4.73 | 0.01 | 0.8 | 28.1 | 19.2 | 185 | 0.3 | 21.2 | 11.9 | 871 | 3.19 | 23.4 | 2 | 6.8 | 98 | 1.1 | 3.1 | 0.3 | 53 | 2.34 | 0.027 | 16 | 53 | 1.37 | 2030 | 0.017 | 10 | 0.97 | 0.016 | 0.31 | 0.3 | 0.32 | 14.3 | 0.1 | 0.09 | 4 | 0.25 | 0.2 | Rock | WHI17000758 | 2017-10-03 | 2017-09-01 | NOL-20170828-001-RAB
1612465 | NOL | White Gold Corp. |  | 0.041 | [36 empty] | REP | WHI17000758 | 2017-10-03 | 2017-09-01 | NOL-20170828-001-RAB
1612458 | NOL | White Gold Corp. |  |  | 1.5 | 33.2 | 34.1 | 102 | 0.5 | 23.7 | 10.3 | 656 | 3.04 | 135.7 | 5.7 | 6 | 13 | 0.7 | 1.6 | 0.7 | 36 | 0.22 | 0.038 | 15 | 51 | 0.69 | 189 | 0.074 | 10 | 1.2 | 0.02 | 0.38 | 1.1 | 0.005 | 4 | 0.2 | 0.025 | 4 | 0.25 | 0.1 | REP | WHI17000758 | 2017-10-03 | 2017-09-01 | NOL-20170828-001-RAB
1612447 | NOL | White Gold Corp. |  |  | 1.2 | 47.3 | 211.6 | 595 | 1.7 | 33.5 | 15.7 | 1394 | 3.94 | 583.5 | 37.9 | 5.6 | 19 | 4.8 | 2.4 | 2.3 | 48 | 0.85 | 0.031 | 14 | 91 | 1.64 | 303 | 0.023 | 10 | 1.94 | 0.009 | 0.3 | 0.3 | 0.07 | 6.2 | 0.1 | 0.07 | 5 | 0.25 | 0.2 | REP | WHI17000758 | 2017-10-03 | 2017-09-01 | NOL-20170828-001-RAB
1612407 | NOL | White Gold Corp. |  | 0.011 | 0.5 | 55 | 8 | 37 | 0.05 | 16.3 | 13.8 | 581 | 3.48 | 5.2 | 3.9 | 9.2 | 12 | 0.1 | 1.1 | 0.2 | 63 | 0.24 | 0.046 | 24 | 49 | 0.59 | 102 | 0.029 | 10 | 1.15 | 0.031 | 0.25 | 0.2 | 0.03 | 12.8 | 0.2 | 0.025 | 5 | 0.25 | 0.1 | DUP | WHI17000758 | 2017-10-03 | 2017-09-01 | NOL-20170828-001-RAB
1612459 | NOL | White Gold Corp. |  | 0.015 | 0.9 | 52.8 | 123 | 201 | 0.8 | 36 | 15.4 | 804 | 3.91 | 226.3 | 7.5 | 4.5 | 21 | 1.1 | 1.6 | 1.3 | 70 | 0.42 | 0.043 | 11 | 97 | 1.71 | 644 | 0.08 | 10 | 1.94 | 0.025 | 0.4 | 0.7 | 0.03 | 8.3 | 0.2 | 0.025 | 6 | 0.25 | 0.1 | DUP | WHI17000758 | 2017-10-03 | 2017-09-01 | NOL-20170828-001-RAB