## Report
Sample ID | User | Date | UTM Zone | Easting | Northing | Altitude (m) | Area | Sample Material | Sample Exposure | Sample type | Width (m) | True width (m) | Lithology | Primary Lithocode | Secondary Lithocode | Alteration | Veining | Mineralization | Description | bStrike | bDip | bDirection | fStrike | fDip | fDirection | vStrike | vDip | vDirection | cStrike | cDip | cDirection | oFeature | oStrike | oDip | oDirection | Notes | Shipping ID | Shipping overseer | Shipping date | Lab ID | Unit | KG | PPB | PPM | PPM | PPM | PPM | PPM | PPM | PPM | PPM | % | PPM | PPB | PPM | PPM | PPM | PPM | PPM | PPM | % | % | PPM | PPM | % | PPM | % | PPM | % | % | % | PPM | PPM | PPM | PPM | % | PPM | PPM | PPM
1553455 | Morgan Fraughton | 2017-07-14 | 7 | 516792.7 | 7055744.7 | 1408.362427 | GS | rock | float | grab | [8 empty] | Talus. On ridge. Surrounded with orthogneiss. Sample is quartz vein float with limonite on fractures and some feldspar inclusions. | [17 empty] | GS-2017-ROCK-01 | ClaytonJones | 2017-07-21 | 1553455 | Rock | 1.37 | <2 | 0.4 | 4.7 | 1.9 | 2 | <0.1 | 2.1 | 0.7 | 32 | 0.41 | <0.5 | 0.6 | 1 | <1 | <0.1 | 1.9 | 0.8 | <2 | <0.01 | 0.002 | 3 | 3 | <0.01 | 4 | <0.001 | <20 | 0.02 | 0.002 | 0.01 | <0.1 | 0.01 | <0.1 | <0.1 | <0.05 | <1 | <0.5 | <0.2
1553456 | Morgan Fraughton | 2017-07-14 | 7 | 516972.6 | 7055494.2 | 1356.269653 | GS | rock | float | grab | [8 empty] | From the bank in road cut. Quartzite? Very limonitic on fractures. Glassy quartz in contact with silicified biotite orthogneiss. | [17 empty] | GS-2017-ROCK-01 | ClaytonJones | 2017-07-21 | 1553456 | Rock | 1.02 | <2 | 0.4 | 14.5 | 5.3 | 3 | <0.1 | 6 | 2.8 | 51 | 0.7 | 1.6 | 0.5 | 0.6 | 4 | <0.1 | <0.1 | 0.4 | <2 | <0.01 | 0.004 | 1 | 3 | <0.01 | 9 | <0.001 | <20 | 0.04 | 0.003 | 0.02 | <0.1 | <0.01 | <0.1 | <0.1 | 0.07 | <1 | <0.5 | <0.2
1553457 | Morgan Fraughton | 2017-07-14 | 7 | 517092.3 | 7055170.2 | 1330.231812 | GS | rock | float | grab | [8 empty] | Talus. Quartz vein in biotite orthogneiss. Very limonitic and weathered on fractured surfaces. | [17 empty] | GS-2017-ROCK-01 | ClaytonJones | 2017-07-21 | 1553457 | Rock | 1.12 | <2 | 0.5 | 6.4 | 1.4 | 1 | <0.1 | 3.6 | 0.8 | 34 | 0.43 | 1.9 | <0.5 | 0.1 | 2 | <0.1 | 1.8 | 0.5 | <2 | 0.06 | 0.028 | <1 | 3 | <0.01 | 7 | <0.001 | <20 | 0.03 | 0.003 | 0.02 | 0.2 | <0.01 | 0.1 | <0.1 | <0.05 | <1 | <0.5 | <0.2
1553458 | Morgan Fraughton | 2017-07-14 | 7 | 517618.6 | 7054369.4 | 1335.474731 | GS | rock | float | grab | [8 empty] | Quartz vein in biotite quartzite. Limonite alteration on fractures. Muscovite. Appears to be weathered out sulphides. | [17 empty] | GS-2017-ROCK-01 | ClaytonJones | 2017-07-21 | 1553458 | Rock | 1.12 | <2 | 1 | 27.4 | 4.4 | 1 | <0.1 | 5.2 | 1.4 | 34 | 0.79 | 0.8 | 1 | <0.1 | <1 | <0.1 | 0.1 | <0.1 | <2 | <0.01 | 0.001 | <1 | 3 | <0.01 | 2 | <0.001 | <20 | 0.02 | <0.001 | <0.01 | <0.1 | <0.01 | <0.1 | <0.1 | <0.05 | <1 | <0.5 | <0.2
1553459 | Morgan Fraughton | 2017-07-14 | 7 | 519669 | 7052237.7 | 1051.952026 | GS | rock | float | grab | [8 empty] | Talus of bleached limonitic rock in contact zone between ultramafic and quartzite. Shows some characteristics of each. This sample is of the small quartz veins that can be found in some of the more limonitic, silicified rocks. Some weathered sulfides? | [17 empty] | GS-2017-ROCK-01 | ClaytonJones | 2017-07-21 | 1553459 | Rock | 1.59 | <2 | 1.3 | 6.8 | 5.4 | 7 | <0.1 | 1.5 | 0.6 | 64 | 0.82 | <0.5 | 0.9 | 28.3 | 2 | <0.1 | 1.3 | 0.4 | <2 | 0.02 | 0.003 | 9 | 3 | 0.03 | 23 | 0.001 | <20 | 0.23 | 0.044 | 0.1 | 0.2 | <0.01 | 1 | <0.1 | <0.05 | 2 | <0.5 | <0.2
1553460 | Morgan Fraughton | 2017-07-15 | 7 | 510641 | 7049415.5 | 1188.301025 | GS | rock | float | grab | [8 empty] | Sample taken in saddle where mag high/low meet. Sample is probably very silicified altered contact rock of the chloritic schist and some hornblende amphibolite?. Concentrated chlorite. Quartz. Limonitic on fractures. Small cross cutting dark vienlets of u | [17 empty] | GS-2017-ROCK-01 | ClaytonJones | 2017-07-21 | 1553460 | Rock | 1.13 | <2 | 0.4 | 4.4 | 9.6 | 27 | <0.1 | 2.1 | 5.8 | 451 | 1.6 | <0.5 | <0.5 | 25.6 | 4 | 0.1 | 0.1 | <0.1 | 30 | 0.05 | 0.022 | 35 | 3 | 0.22 | 40 | 0.019 | <20 | 0.34 | 0.079 | 0.04 | <0.1 | <0.01 | 3.9 | <0.1 | <0.05 | 2 | <0.5 | <0.2
1553461 | Morgan Fraughton | 2017-07-15 | 7 | 509130.7 | 7049337.8 | 1103.440063 | GS | rock | float | grab | [8 empty] | Rusty area of exposed rock fragments. Sample is of 3 cm quartz viening that runs on foliation of chloritic schist. Looks mostly normal other than the small cubic pyrite blebs in it. Blebs are not magnetic. | [17 empty] | GS-2017-ROCK-01 | ClaytonJones | 2017-07-21 | 1553461 | Rock | 0.97 | <2 | 0.4 | 4 | 64.5 | 6 | 0.2 | 1.5 | 0.6 | 157 | 0.42 | 0.8 | <0.5 | 4 | 2 | <0.1 | 1.1 | 1.1 | <2 | <0.01 | 0.004 | 10 | 3 | 0.02 | 52 | <0.001 | <20 | 0.12 | 0.009 | 0.09 | <0.1 | <0.01 | 0.3 | <0.1 | <0.05 | <1 | <0.5 | <0.2
1553462 | Morgan Fraughton | 2017-07-15 | 7 | 508637.2 | 7048936.4 | 1056.150146 | GS | rock | float | grab | [8 empty] | Quartz viening in chlorite muscovite schist. Very limonitic. No visible sulphides. Weathered. Manganese staining. | [17 empty] | GS-2017-ROCK-01 | ClaytonJones | 2017-07-21 | 1553462 | Rock | 1.28 | <2 | 0.3 | 12.7 | 8.1 | 31 | <0.1 | 1.6 | 5 | 738 | 0.95 | <0.5 | <0.5 | 0.1 | 3 | 0.2 | <0.1 | <0.1 | 8 | 0.02 | 0.01 | <1 | 3 | 0.16 | 35 | <0.001 | <20 | 0.25 | 0.004 | 0.03 | <0.1 | <0.01 | 1.7 | <0.1 | <0.05 | <1 | <0.5 | <0.2
1553464 | Morgan Fraughton | 2017-07-16 | 7 | 519233.3 | 7046891.1 | 1050.932 | GS | rock | float | grab | [8 empty] | Sample is quartz vein float with much limonite, manganese staining, and partially weathered out pyrite blebs. Found in road cut. Hosted in chloritic schist that have been altered to muscovite, silicified, sericite, limonite schists. | [17 empty] | GS-2017-ROCK-01 | ClaytonJones | 2017-07-21 | 1553464 | Rock | 1.49 | 38 | 4.2 | 2.3 | 5.9 | 3 | <0.1 | 3.2 | 3 | 187 | 2.18 | 1.9 | 19.6 | 0.4 | 1 | <0.1 | 4.7 | <0.1 | <2 | <0.01 | 0.004 | 2 | 7 | <0.01 | 48 | <0.001 | <20 | 0.03 | <0.001 | <0.01 | 0.3 | <0.01 | 0.1 | <0.1 | <0.05 | <1 | <0.5 | <0.2
1553465 | Morgan Fraughton | 2017-07-16 | 7 | 519636.2 | 7047418.6 | 909.6749 | GS | rock | float | grab | [8 empty] | Quartz with weathered out pyrite and much limonite. In muscovite and limonite altered chlorite schist. | [17 empty] | GS-2017-ROCK-01 | ClaytonJones | 2017-07-21 | 1553465 | Rock | 1.12 | <2 | 2.1 | 13.5 | 44.7 | 28 | <0.1 | 4.1 | 2.7 | 242 | 0.67 | 206.9 | <0.5 | 7.9 | 2 | 0.4 | 4.9 | 0.1 | <2 | <0.01 | 0.002 | 14 | 3 | <0.01 | 19 | <0.001 | <20 | 0.08 | 0.041 | 0.01 | <0.1 | <0.01 | 0.2 | <0.1 | <0.05 | <1 | <0.5 | <0.2
1553466 | Morgan Fraughton | 2017-07-16 | 7 | 517128.3 | 7053245.4 | 1213.557 | GS | rock | subcrop | grab | [8 empty] | 5 cm quartz viening running on foliation of silicified muscovite limonite altered biotite gneiss? Schist? | [17 empty] | GS-2017-ROCK-01 | ClaytonJones | 2017-07-21 | 1553466 | Rock | 1 | <2 | 0.3 | 7.5 | 2 | 7 | <0.1 | 3.5 | 0.5 | 27 | 0.36 | 1.4 | 0.8 | <0.1 | 1 | <0.1 | 3.9 | <0.1 | <2 | <0.01 | 0.004 | 1 | 3 | 0.01 | 4 | <0.001 | <20 | 0.04 | 0.003 | <0.01 | <0.1 | <0.01 | <0.1 | <0.1 | <0.05 | <1 | <0.5 | <0.2
1553467 | Morgan Fraughton | 2017-07-16 | 7 | 517151.4 | 7053023.3 | 1206.095 | GS | rock | float | grab | [8 empty] | Quartz vein float in silicified Limonite and muscovite altered biotite gneiss (Schist?) Some small cubic pyrite (or hematite?) Along very red limonitic fractures in vein. Quartz is part of what is probably a stock work over a large 20 m plus zone of silic | [17 empty] | GS-2017-ROCK-01 | ClaytonJones | 2017-07-21 | 1553467 | Rock | 1.76 | 29 | 0.4 | 21.8 | 7.3 | 4 | 0.3 | 1 | 0.5 | 21 | 0.47 | 3.7 | 12.5 | <0.1 | <1 | <0.1 | 2.7 | 38.9 | <2 | <0.01 | 0.001 | <1 | 2 | <0.01 | 16 | <0.001 | <20 | 0.01 | 0.001 | 0.01 | <0.1 | <0.01 | <0.1 | <0.1 | <0.05 | <1 | <0.5 | 1.3
1553468 | Morgan Fraughton | 2017-07-16 | 7 | 517117.5 | 7053017.8 | 1218.317 | GS | rock | float | grab | [8 empty] | Quartz with orange and red (hematite?) limonite on fractures. Surrounded by silicified limonitic muscovite quartz Augen biotite schist? (gneiss?) Specular hematite? | [17 empty] | GS-2017-ROCK-01 | ClaytonJones | 2017-07-21 | 1553468 | Rock | 1.25 | 8 | 0.4 | 32.2 | 3.9 | 4 | 0.1 | 1.3 | 0.7 | 32 | 0.51 | 1.3 | 2.4 | 0.3 | <1 | <0.1 | 2.4 | 7.4 | <2 | <0.01 | 0.002 | <1 | 2 | <0.01 | 13 | <0.001 | <20 | 0.02 | <0.001 | 0.02 | <0.1 | <0.01 | 0.1 | <0.1 | <0.05 | <1 | <0.5 | 0.2
1553469 | Morgan Fraughton | 2017-07-16 | 7 | 517123.3 | 7053009.4 | 1222.311 | GS | rock | subcrop | grab | [8 empty] | Quartz vein. Red and orange Limonite. Pyrite and hematite. Taken from many quartz boulders in 3 m radius. | [17 empty] | GS-2017-ROCK-01 | ClaytonJones | 2017-07-21 | 1553469 | Rock | 3.44 | 15 | 0.4 | 26.9 | 10.1 | 5 | 0.2 | 1.1 | 0.6 | 26 | 0.58 | 2.9 | 7.5 | 0.1 | <1 | <0.1 | 2.3 | 26.2 | <2 | <0.01 | 0.001 | <1 | 2 | <0.01 | 17 | <0.001 | <20 | 0.03 | <0.001 | 0.03 | <0.1 | <0.01 | <0.1 | <0.1 | <0.05 | <1 | <0.5 | 0.7
1553470 | Morgan Fraughton | 2017-07-16 | 7 | 517134.4 | 7053007.7 | 1211.266 | GS | rock | subcrop | grab | [8 empty] | Quartz. Limonite. Muscovite. Cubic pyrite on fractures. | [17 empty] | GS-2017-ROCK-01 | ClaytonJones | 2017-07-21 | 1553470 | Rock | 1.59 | 42 | 0.8 | 5.4 | 3.9 | <1 | <0.1 | 0.9 | 0.3 | 25 | 0.43 | 2.5 | 50 | <0.1 | <1 | <0.1 | 2.5 | 87 | <2 | <0.01 | 0.001 | <1 | 2 | <0.01 | 4 | <0.001 | <20 | 0.01 | <0.001 | 0.01 | <0.1 | <0.01 | <0.1 | <0.1 | <0.05 | <1 | <0.5 | 3.8
1553471 | Morgan Fraughton | 2017-07-16 | 7 | 517133.5 | 7053018.4 | 1209.22 | GS | rock | subcrop | grab | [8 empty] | Broke apart tire sized quartz viening sitting on to of Moss. Very weathered throughout. Very orange limonitic throughout. <1% pyrite. Quartz vein/stockwork here is significant. Up to 30 meters across and striking approx 20 degrees true North in contact w | [17 empty] | GS-2017-ROCK-01 | ClaytonJones | 2017-07-21 | 1553471 | Rock | 1.85 | 6 | 0.5 | 17 | 7.1 | 1 | <0.1 | 1.1 | 0.6 | 28 | 0.77 | 6.1 | 1.7 | <0.1 | <1 | <0.1 | 1.5 | 16.3 | <2 | <0.01 | <0.001 | <1 | 2 | <0.01 | 3 | <0.001 | <20 | 0.02 | <0.001 | 0.02 | <0.1 | <0.01 | <0.1 | <0.1 | <0.05 | <1 | <0.5 | 0.4
1553472 | Morgan Fraughton | 2017-07-16 | 7 | 517623.7 | 7052014.4 | 1103.877 | GS | rock | subcrop | grab | [8 empty] | Quartz viening in very limonitic and silicified biotite to muscovite Schist? Gneiss? On mag high\low border. | [17 empty] | GS-2017-ROCK-01 | ClaytonJones | 2017-07-21 | 1553472 | Rock | 2.36 | <2 | 0.3 | 1.5 | 1.2 | 2 | <0.1 | 1.3 | 0.5 | 53 | 0.38 | <0.5 | 0.6 | 0.9 | <1 | <0.1 | 1.8 | 0.3 | <2 | <0.01 | 0.003 | <1 | 3 | 0.01 | 5 | <0.001 | <20 | 0.06 | 0.003 | 0.04 | <0.1 | <0.01 | 0.2 | <0.1 | <0.05 | <1 | <0.5 | <0.2
1553473 | Morgan Fraughton | 2017-07-16 | 7 | 509268.4 | 7050749.3 | 1152.211 | GS | rock | subcrop | grab | [8 empty] | Quartz with limonite and weathered out pyrite cubes on fractures. Host rock seems to be a limonitic silicified feldspar quartz augen muscovite Schist? | [17 empty] | GS-2017-ROCK-01 | ClaytonJones | 2017-07-21 | 1553473 | Rock | 1.1 | 3 | 0.4 | 29.7 | 11.7 | 3 | <0.1 | 8.5 | 2.8 | 36 | 0.77 | 5.5 | 0.6 | 0.1 | <1 | <0.1 | 0.3 | 0.8 | <2 | <0.01 | 0.002 | <1 | 3 | <0.01 | 7 | <0.001 | <20 | 0.02 | 0.001 | 0.02 | 0.2 | <0.01 | <0.1 | <0.1 | <0.05 | <1 | <0.5 | <0.2
1553956 | Raph Chevailer | 2017-07-18 | 7 | 502220 | 7054123.9 | 733.61 | GS | rock | float | grab | [8 empty] | approx coordinates, sampled on airstrip, no flagging for sample, blocky vitreous quartz vein float with minor oxidation along fractures planes, muscovite shcist host? | [17 empty] | GS-2017-ROCK-01 | ClaytonJones | 2017-07-21 | 1553956 | Rock | 3.27 | 3 | 0.3 | 10.1 | 15.7 | 6 | 0.1 | 1.4 | 0.4 | 35 | 0.54 | 1.7 | 0.9 | <0.1 | 1 | <0.1 | 7.2 | 0.1 | 6 | <0.01 | <0.001 | <1 | 3 | <0.01 | 18 | <0.001 | <20 | 0.01 | <0.001 | <0.01 | 0.6 | 0.02 | <0.1 | <0.1 | <0.05 | <1 | <0.5 | <0.2