## Sheet1
Sample | sample_type | Lithology1 | Lith1_mod | Alteration_Min1 | Alt_Min1_Intensity | Alt_Min1_Style | Alteration_Min2 | Alt_Min2_Intensity | Alt_Min2_Style | Mineral1 | Min1_percent | Min1_Style | Mineral2 | Min2_percent | Min2_Style | STRUCTURE | Comments | geologist | date | UTM_E | UTM_N | ELEV | Map_Datum | Project | Block | ID | Modified | type | shipment_id | client | job_number | file_created | received | wgt_kg | au_ppm | mo_ppm | cu_ppm | pb_ppm | zn_ppm | ag_ppm | ni_ppm | co_ppm | mn_ppm | fe_pct | as_ppm | u_ppm | au_ppb | th_ppm | sr_ppm | cd_ppm | sb_ppm | bi_ppm | v_ppm | ca_pct | p_pct | la_ppm | cr_ppm | mg_pct | ba_ppm | ti_pct | b_ppm | al_pct | na_pct | k_pct | w_ppm | hg_ppm | sc_ppm | tl_ppm | s_pct | ga_ppm | se_ppm | te_ppm
1448788 | Float | i_actinolite_garnet |  | silica | Weak 1-10% | veinlet |  |  |  | Pyrite | TR | Veinlet |  |  |  |  | limonite + relict pyrite in white silica veinlets cutting actinolite garnet gneiss | MC | 2017-07-28 | 611729.9 | 7038465.6 |  | NAD83zone7 | BHC | BHC | 46 | -1 | Rock | BHC-20170817-001-ROCK | White Gold Corp. | WHI17000656 | 2018-02-19 | 2017-08-22 | 1.44 | 0.0025 | 0.8 | 17.2 | 0.7 | 26 | 0.05 | 14.2 | 13.3 | 327 | 1.45 | 2.5 |  | 0.25 | 0.9 | 31 | 0.05 | 0.05 | 0.05 | 31 | 1.5 | 0.055 | 3 | 31 | 1.05 | 52 | 0.048 | 10 | 1.67 | 0.052 | 0.02 | 0.1 | 0.005 | 5 | 0.05 | 0.025 | 3 | 0.25 | 0.1
1448789 | Subcrop |  | i_actinolite garnet | [6 empty] | pyrite | TR | Veinlet | silica |  | Veinlet |  | rare silica veinlets with F-oxide after pyrite in veins, cutting unaltered actinolite garnet gneiss | MC | 2017-07-28 | 612102.9 | 7038601.7 |  | NAD83zone7 | BHC | BHC | 47 | -1 | Rock | BHC-20170817-001-ROCK | White Gold Corp. | WHI17000656 | 2018-02-19 | 2017-08-22 | 3.6 | 0.034 | 0.5 | 122.2 | 2.2 | 13 | 0.05 | 65.6 | 22 | 183 | 1.84 | 13 |  | 22.4 | 1.1 | 96 | 0.05 | 0.1 | 0.3 | 38 | 1.31 | 0.028 | 4 | 75 | 0.64 | 155 | 0.046 | 10 | 1.66 | 0.117 | 0.05 | 0.2 | 0.005 | 4.5 | 0.05 | 0.025 | 3 | 0.25 | 0.1
1448790 | Subcrop | g_qz_fspar_gneiss |  | potassic | Weak 1-10% | Patchy | [10 empty] | pink potassic ? alteration halos along fractures. rare qz veinlets. soil sample 1448790 | MC | 2017-07-29 | 612884.6 | 7037560.6 |  | NAD83zone7 | BHC | BHC | 48 | -1 | Rock | BHC-20170817-001-ROCK | White Gold Corp. | WHI17000656 | 2018-02-19 | 2017-08-22 | 3.44 | 0.0025 | 1 | 4.9 | 6.6 | 11 | 0.05 | 1.6 | 1.2 | 78 | 0.6 | 2 |  | 0.8 | 22.4 | 5 | 0.05 | 0.4 | 0.1 | 3 | 0.04 | 0.007 | 9 | 4 | 0.08 | 39 | 0.012 | 10 | 0.33 | 0.048 | 0.18 | 0.05 | 0.005 | 1.3 | 0.1 | 0.025 | 2 | 0.25 | 0.1
1448791 | Discont Chips | g_qz_fspar_gneiss |  | silica | Moderate 10-50% | Veinlet |  |  |  | limonite | 0.5-1 | fracture coating |  |  |  |  | old trench. pieces of sericite? altered felsic gneiss w/ limonite stained fractures, quartz vein, | MC | 2017-07-30 | 613141.6 | 7036085.4 |  | NAD83zone7 | BHC | BHC | 48 | -1 | Rock | BHC-20170817-001-ROCK | White Gold Corp. | WHI17000656 | 2018-02-19 | 2017-08-22 | 1.18 | 4.833 | 4 | 395.7 | 479.8 | 24 | 27.6 | 5.4 | 12.8 | 500 | 4.55 | 16.9 |  | 3968.8 | 3.3 | 6 | 2.1 | 1.8 | 17.8 | 20 | 0.11 | 0.045 | 20 | 6 | 0.04 | 113 | 0.009 | 10 | 0.24 | 0.013 | 0.09 | 0.2 | 0.12 | 2.4 | 0.05 | 0.025 | 0.5 | 1.1 | 35.7
1448792 | Grab Outcrop | g_quartzite_bt_fspar |  | sericite | Weak 1-10% | Patchy | silica | Trace <1% | Veinlet | pyrite | TR | Disseminated | limonite |  | fracture coating |  | Micaceous quartzite outcrop with quartz -rich layers looking fractured + healed w/ drusy silica, traces pyrite. One 5mm quartz chlorite vein w/ limonite stained surface. | MC | 2017-08-01 | 607828.4 | 7038995.5 |  | NAD83zone7 | BHC | BHC | 50 | -1 | Rock | BHC-20170817-001-ROCK | White Gold Corp. | WHI17000656 | 2018-02-19 | 2017-08-22 | 2.34 | 0.021 | 0.4 | 45.1 | 15 | 35 | 0.2 | 11.2 | 7.6 | 259 | 1.98 | 7.1 |  | 15.7 | 9.7 | 21 | 0.05 | 0.1 | 0.9 | 19 | 0.47 | 0.058 | 28 | 26 | 0.41 | 69 | 0.089 | 10 | 1.14 | 0.022 | 0.25 | 0.2 | 0.005 | 2.6 | 0.1 | 0.05 | 5 | 0.25 | 0.1
1448793 | Subcrop | g_bt_qz_fspar_gneiss |  | chlorite | Moderate 10-50% | Pervasive | carbonate | Weak 1-10% | Halos | pyrite | TR | fracture coating | Chalcopyrite |  | fracture coating |  | chlorite (after biotite?) +/- dolomitd vein/brittle/ductile fault with thin carbonate alteration halo. cm to dm parallel joints in biotite altered host with traces pyrite, chalcopyrite , pyrrhotite? on fracture surfaces | MC | 2017-08-01 | 607807.1 | 7038969.2 |  | NAD83zone7 | BHC | BHC | 51 | -1 | Rock | BHC-20170817-001-ROCK | White Gold Corp. | WHI17000656 | 2018-02-19 | 2017-08-22 | 3.13 | 0.015 | 0.3 | 37.8 | 8 | 46 | 0.1 | 66.6 | 18.8 | 749 | 2.72 | 5 |  | 14.7 | 2.3 | 16 | 0.2 | 0.05 | 0.5 | 77 | 1.82 | 0.059 | 16 | 161 | 1.81 | 97 | 0.092 | 10 | 1.8 | 0.047 | 0.1 | 0.05 | 0.005 | 8.3 | 0.05 | 0.05 | 5 | 0.25 | 0.1
1448794 | Grab Outcrop | g_quartzite_bt_fspar | [7 empty] | galena | TR | Veinlet |  |  |  |  | galena dissem along fracture parallel to foliation | MC | 2017-08-01 | 607808.3 | 7039031.3 |  | NAD83zone7 | BHC | BHC | 52 | -1 | Rock | BHC-20170817-001-ROCK | White Gold Corp. | WHI17000656 | 2018-02-19 | 2017-08-22 | 1.16 | 0.03 | 0.4 | 12.3 | 1475.8 | 33 | 2.1 | 6.9 | 4.1 | 157 | 1.23 | 1.8 |  | 38.5 | 9.1 | 11 | 0.4 | 0.2 | 13.4 | 20 | 0.27 | 0.026 | 17 | 20 | 0.28 | 50 | 0.099 | 10 | 0.94 | 0.081 | 0.42 | 0.1 | 0.005 | 2.5 | 0.2 | 0.025 | 3 | 0.7 | 0.2
1448795 | Grab Outcrop | qz_vein_hydrothermal | chlorite | chlorite | Weak 1-10% | Veinlet | [10 empty] | quartz chlorite vein 296/70. 2 cm thick, limonite stained fractures. Drusy quartz on perpendicular joints 338/62 | MC | 2017-08-02 | 608135.1 | 7038336.0 |  | NAD83zone7 | BHC | BHC | 53 | -1 | Rock | BHC-20170817-001-ROCK | White Gold Corp. | WHI17000656 | 2018-02-19 | 2017-08-22 | 2.16 | 0.0025 | 0.9 | 8.8 | 9.4 | 29 | 0.2 | 5.7 | 2.3 | 57 | 0.92 | 3.2 |  | 1.6 | 6.7 | 5 | 0.05 | 0.05 | 0.05 | 17 | 0.1 | 0.041 | 19 | 13 | 0.24 | 73 | 0.039 | 10 | 0.48 | 0.016 | 0.28 | 0.05 | 0.005 | 1.1 | 0.1 | 0.025 | 2 | 0.25 | 0.1
1448796 | Grab Outcrop | g_quartzite_bt_fspar |  | sericite | Weak 1-10% | Patchy |  |  |  | pyrite | TR | Patchy |  |  |  |  | sheared fault zone 160/80 with gouge, patches of sericite alteration, traces boxwork after pyrite. limonite stained fractures. 1 metre wide fault zone | MC | 2017-08-02 | 608106.2 | 7036934.9 |  | NAD83zone7 | BHC | BHC | 54 | -1 | Rock | BHC-20170817-001-ROCK | White Gold Corp. | WHI17000656 | 2018-02-19 | 2017-08-22 | 2.97 | 0.0025 | 0.9 | 24.4 | 7.6 | 37 | 0.2 | 11.5 | 4.4 | 105 | 1.53 | 5.5 |  | 2.5 | 6.5 | 10 | 0.1 | 0.4 | 0.2 | 54 | 0.19 | 0.049 | 19 | 26 | 0.22 | 111 | 0.008 | 10 | 0.39 | 0.024 | 0.13 | 0.05 | 0.005 | 2 | 0.05 | 0.025 | 3 | 1.5 | 0.1
1448796 | Grab Outcrop | g_quartzite_bt_fspar |  | sericite | Weak 1-10% | Patchy |  |  |  | pyrite | TR | Patchy |  |  |  |  | sheared fault zone 160/80 with gouge, patches of sericite alteration, traces boxwork after pyrite. limonite stained fractures. 1 metre wide fault zone | MC | 2017-08-02 | 608106.2 | 7036934.9 |  | NAD83zone7 | BHC | BHC | 54 | -1 | REP | BHC-20170817-001-ROCK | White Gold Corp. | WHI17000656 | 2018-02-19 | 2017-08-22 |  | 0.0025
1448796 | Grab Outcrop | g_quartzite_bt_fspar |  | sericite | Weak 1-10% | Patchy |  |  |  | pyrite | TR | Patchy |  |  |  |  | sheared fault zone 160/80 with gouge, patches of sericite alteration, traces boxwork after pyrite. limonite stained fractures. 1 metre wide fault zone | MC | 2017-08-02 | 608106.2 | 7036934.9 |  | NAD83zone7 | BHC | BHC | 54 | -1 | DUP | BHC-20170817-001-ROCK | White Gold Corp. | WHI17000656 | 2018-02-19 | 2017-08-22 |  | 0.0025 | 0.9 | 22.2 | 4.9 | 35 | 0.2 | 11 | 4 | 104 | 1.42 | 5.4 |  | 2.3 | 6 | 9 | 0.1 | 0.4 | 0.1 | 51 | 0.18 | 0.046 | 17 | 24 | 0.2 | 107 | 0.008 | 10 | 0.38 | 0.024 | 0.13 | 0.05 | 0.005 | 1.9 | 0.05 | 0.025 | 3 | 1.7 | 0.1
1448797 | Subcrop | [15 empty] | placer-disturbed residual bedrock. bright orange | MC | 2017-08-02 | 608532 | 7036869.4 |  | NAD83zone7 | BHC | BHC | 55 | -1 | Rock | BHC-20170817-001-ROCK | White Gold Corp. | WHI17000656 | 2018-02-19 | 2017-08-22 | 1.21 | 0.0025 | 0.8 | 49.7 | 4.6 | 22 | 0.05 | 8.1 | 1.9 | 114 | 1.22 | 3.2 |  | 0.25 | 1.4 | 3 | 0.05 | 0.3 | 0.1 | 4 | 0.03 | 0.017 | 3 | 5 | 0.02 | 19 | 0.001 | 10 | 0.13 | 0.003 | 0.05 | 0.05 | 0.02 | 0.7 | 0.05 | 0.025 | 0.5 | 0.25 | 0.1
1448798 | Subcrop | qz_vein_hydrothermal | [7 empty] | pyrite | TR | Disseminated |  |  |  |  | residual fractured bedrock distributed by placer workings. quartz with dissem blebby pyrite + coating fractures | MC | 2017-08-02 | 608533.3 | 7036863.6 |  | NAD83zone7 | BHC | BHC | 56 | -1 | Rock | BHC-20170817-001-ROCK | White Gold Corp. | WHI17000656 | 2018-02-19 | 2017-08-22 | 1.38 | 0.0025 | 0.4 | 31.2 | 2.9 | 12 | 0.05 | 8.6 | 2.5 | 189 | 0.62 | 0.9 |  | 0.25 | 0.8 | 2 | 0.05 | 0.05 | 0.05 | 4 | 0.03 | 0.006 | 2 | 6 | 0.04 | 39 | 0.007 | 10 | 0.18 | 0.005 | 0.08 | 0.05 | 0.005 | 0.8 | 0.05 | 0.08 | 0.5 | 0.25 | 0.1
1448799 | Float | i_fgr_fspar_phyric_intrusive |  | biotite | Moderate 10-50% | Selective | potassic | Weak 1-10% | Pervasive | chalcopyrite | TR | Patchy | pyrite |  | fracture coating |  | float boulders disturbed by placer workings. biotite quartz veins w/ potassic? halos biotite shreddy, gone to chlorite. traces chalcopyrite + pyrite along vein margins | MC | 2017-08-03 | 610078.4 | 7034086.6 |  | NAD83zone7 | BHC | BHC | 57 | -1 | Rock | BHC-20170817-001-ROCK | White Gold Corp. | WHI17000656 | 2018-02-19 | 2017-08-22 | 1.68 | 0.005 | 0.2 | 56.6 | 5.3 | 97 | 0.2 | 6.3 | 17.7 | 848 | 4.68 | 2.5 |  | 1.4 | 5.5 | 13 | 0.2 | 0.05 | 0.2 | 140 | 1.73 | 0.05 | 16 | 5 | 1.43 | 309 | 0.135 | 10 | 2.18 | 0.058 | 0.35 | 0.05 | 0.02 | 18.5 | 0.1 | 0.1 | 9 | 0.25 | 0.1
1448800 | Float | i_fgr_fspar_phyric_intrusive |  | potassic | Moderate 10-50% | halo | biotite | Moderate 10-50% | Disseminated | pyrite | TR | Veinlet |  |  |  |  | pink white potassic alteration halo along limonite stained fracture with dissem pyrite along fracture. biotite alteration ? in rock matrix | MC | 2017-08-03 | 610061.2 | 7034104.8 |  | NAD83zone7 | BHC | BHC | 58 | -1 | Rock | BHC-20170817-001-ROCK | White Gold Corp. | WHI17000656 | 2018-02-19 | 2017-08-22 | 1.05 | 0.0025 | 1.5 | 218.7 | 4.1 | 55 | 0.4 | 3.9 | 18.2 | 214 | 2.67 | 0.6 |  | 5.2 | 5.5 | 7 | 0.05 | 0.1 | 0.3 | 65 | 0.48 | 0.053 | 13 | 4 | 0.65 | 481 | 0.191 | 10 | 0.93 | 0.1 | 0.47 | 0.05 | 0.005 | 6.9 | 0.2 | 0.48 | 4 | 1.1 | 0.1
1448792 | Grab Outcrop | qz_vein_hydrothermal | Strongly Veined | [6 empty] | Pyrite |  | Disseminated | chalcopyrite |  | blebby |  | Boxwork in epithermal vein, 185/82, cubic pyrite along vein margin, trace chalcopyrite in vein. Quartzite Graphitic Gneiss host rock | JA | 2017-08-03 | 610336 | 7033484.7 |  | NAD83zone7 | BHC | BHC | 50 | -1 | Rock | BHC-20170817-001-ROCK | White Gold Corp. | WHI17000656 | 2018-02-19 | 2017-08-22 | 2.34 | 0.021 | 0.4 | 45.1 | 15 | 35 | 0.2 | 11.2 | 7.6 | 259 | 1.98 | 7.1 |  | 15.7 | 9.7 | 21 | 0.05 | 0.1 | 0.9 | 19 | 0.47 | 0.058 | 28 | 26 | 0.41 | 69 | 0.089 | 10 | 1.14 | 0.022 | 0.25 | 0.2 | 0.005 | 2.6 | 0.1 | 0.05 | 5 | 0.25 | 0.1
1476876 | Soil | g_quartzite_bt_fspar | [14 empty] | chocolate brown, 60cm depth | JA | 2017-08-03 | 610154.8 | 7033640.5 |  | NAD83zone7 | BHC | BHC | 51 | -1
1538501 | Grab Outcrop | qz_vein_hydrothermal |  | silica | Moderate 10-50% | Veinlet | silica | Moderate 10-50% | halo | Pyrite | TR | cubic |  |  |  |  | Cubic boxwork +/- fresh pyrite in 1mm to 2cm epithermal quartz vein striking NNE. narrow cm silica alteration halo. Adularia? // along qz vein margin. | MC | 2017-08-04 | 611485.7 | 7032019.7 |  | NAD83zone7 | BHC | BHC | 61 | -1 | Rock | BHC-20170817-001-ROCK | White Gold Corp. | WHI17000656 | 2018-02-19 | 2017-08-22 | 1.68 | 0.171 | 0.9 | 15.2 | 7.3 | 20 | 1.7 | 7.3 | 2.8 | 58 | 1.77 | 1.8 |  | 170.3 | 9.9 | 18 | 0.05 | 0.05 | 0.2 | 17 | 0.04 | 0.029 | 47 | 17 | 0.14 | 36 | 0.029 | 10 | 0.34 | 0.1 | 0.16 | 0.05 | 0.005 | 1.9 | 0.1 | 0.17 | 3 | 0.25 | 1
1538502 | Grab Outcrop | vein_adularia | [7 empty] | pyrite | TR | Disseminated |  |  |  |  | traces cubic boxwork after pyrite in adularia quartz vein 307/76. 1 to 3 mm wide planar vein 8 metre trace length | MC | 2017-08-04 | 611217.4 | 7031803.2 |  | NAD83zone7 | BHC | BHC | 62 | -1 | Rock | BHC-20170817-001-ROCK | White Gold Corp. | WHI17000656 | 2018-02-19 | 2017-08-22 | 1.28 | 0.0025 | 0.8 | 21.1 | 7.5 | 68 | 0.05 | 31.8 | 7.8 | 221 | 2.47 | 1.2 |  | 2 | 7.8 | 5 | 0.05 | 0.05 | 0.2 | 59 | 0.18 | 0.077 | 20 | 34 | 0.57 | 120 | 0.043 | 10 | 1.24 | 0.017 | 0.35 | 0.05 | 0.005 | 2.8 | 0.1 | 0.025 | 5 | 0.7 | 0.1
1538503 | Float | [15 empty] | orange weathered black matrix brecdia, carbonate? soft, dissem fine grained pyrite | MC | 2017-08-04 | 611978.4 | 7030254.4 |  | NAD83zone7 | BHC | BHC | 63 | -1 | Rock | BHC-20170817-001-ROCK | White Gold Corp. | WHI17000656 | 2018-02-19 | 2017-08-22 | 1.58 | 0.008 | 2.6 | 30.8 | 7.1 | 109 | 0.05 | 30 | 18 | 769 | 3.56 | 6.4 |  | 0.25 | 3.7 | 194 | 0.6 | 0.1 | 0.05 | 95 | 8.32 | 0.054 | 13 | 43 | 2.8 | 78 | 0.002 | 10 | 0.55 | 0.016 | 0.02 | 0.05 | 0.02 | 9.3 | 0.05 | 0.74 | 2 | 2 | 0.1
1538504 | Float | [15 empty] | orange weathered black matrix brecdia, carbonate? soft, dissem fine grained pyrite | MC | 2017-08-04 | 612001.5 | 7030255.8 |  | NAD83zone7 | BHC | BHC | 64 | 1 | Rock | BHC-20170817-001-ROCK | White Gold Corp. | WHI17000656 | 2018-02-19 | 2017-08-22 | 1.45 | 0.0025 | 1.2 | 18.8 | 5.3 | 53 | 0.05 | 20.1 | 5.7 | 841 | 3.26 | 17.3 |  | 0.25 | 0.7 | 354 | 0.3 | 0.2 | 0.05 | 57 | 18.75 | 0.023 | 5 | 25 | 5.4 | 44 | 0.0005 | 10 | 0.3 | 0.022 | 0.005 | 0.05 | 0.005 | 4.9 | 0.05 | 0.54 | 1 | 0.25 | 0.1
1551702 | Grab Outcrop | g_quartzite_bt_fspar | Strongly Veined | Biotite |  |  | Chlorite |  |  | Pyrite | TR | Patchy | Chalcopyrite |  | Patchy |  | biotite retrogressed to chloite, trace pyrite and chalcopyrite, cubic pyrite within the quartz vein | JA | 2017-04-08 | 611476.6 | 7032026.1 |  | NAD83zone7 | BHC | BHC | 61 | -1 | Rock | BHC-20170817-001-ROCK | White Gold Corp. | WHI17000656 | 2018-02-19 | 2017-08-22 | 1.78 | 0.006 | 0.6 | 15.1 | 7.8 | 52 | 0.05 | 14.2 | 6.3 | 292 | 2.32 | 0.9 |  | 1.2 | 13.8 | 4 | 0.05 | 0.05 | 0.2 | 22 | 0.12 | 0.043 | 14 | 23 | 0.57 | 84 | 0.126 | 10 | 1.23 | 0.034 | 0.65 | 0.1 | 0.005 | 2.8 | 0.3 | 0.025 | 5 | 0.25 | 0.1
1551703 | Float | g_quartzite_bt_fspar | Foliated | [6 empty] | Pyrite | TR | Patchy | Chalcopyrite |  | Patchy |  | slightly manetic, cubic pyrite, chalcopyrite trace, near disseminated quartzite unit | JA | 2017-04-08 | 611307.2 | 7031939.3 |  | NAD83zone7 | BHC | BHC | 62 | -1 | Rock | BHC-20170817-001-ROCK | White Gold Corp. | WHI17000656 | 2018-02-19 | 2017-08-22 | 2.43 | 0.0025 | 0.9 | 25.1 | 2.4 | 31 | 0.1 | 19.5 | 5.5 | 281 | 1.41 | 0.5 |  | 0.7 | 2.9 | 3 | 0.05 | 0.05 | 0.05 | 21 | 0.08 | 0.021 | 10 | 24 | 0.32 | 113 | 0.053 | 10 | 0.6 | 0.011 | 0.47 | 0.05 | 0.005 | 2.2 | 0.3 | 0.17 | 2 | 0.25 | 0.1
1551705 | Float | g_quartzite_bt_fspar | Foliated | [6 empty] | Pyrite | TR | Disseminated | Chalcopyrite |  | Disseminated |  | same quartzite unit with chalcopyrite and pyrite | JA | 2017-04-08 | 611636.3 | 7030971.5 |  | NAD83zone7 | BHC | BHC | 64 | -1 | Rock | BHC-20170817-001-ROCK | White Gold Corp. | WHI17000656 | 2018-02-19 | 2017-08-22 | 2.06 | 0.0025 | 0.3 | 31.9 | 7.8 | 58 | 0.1 | 24.9 | 14.1 | 395 | 2.28 | 0.7 |  | 2.1 | 14.1 | 7 | 0.05 | 0.05 | 0.2 | 22 | 0.22 | 0.044 | 11 | 25 | 0.63 | 79 | 0.152 | 10 | 1.39 | 0.053 | 0.85 | 0.05 | 0.005 | 2.6 | 0.5 | 0.21 | 4 | 0.25 | 0.1
1538701 | Grab Outcrop | g_hbl_fspar_gneiss | Foliated | Biotite | Moderate 10-50% | Banded | Chlorite | Weak 1-10% | Patchy | Chalcopyrite | TR | Disseminated | Pyrite |  | Disseminated |  | cubic pyrite, fibrous amphibole - perhaps actinolite, qtz veinlets present, biotite alteration went to chloite, serpentinized unit | JA | 2017-04-08 | 611686.1 | 7030891.5 |  | NAD83zone7 | BHC | BHC | 65 | -1 | Rock | BHC-20170817-001-ROCK | White Gold Corp. | WHI17000656 | 2018-02-19 | 2017-08-22 | 2.81 | 0.008 | 0.4 | 27.7 | 1.9 | 39 | 0.05 | 14.8 | 10.8 | 385 | 2.66 | 1.5 |  | 0.25 | 4.2 | 24 | 0.05 | 0.05 | 0.05 | 53 | 0.88 | 0.068 | 14 | 40 | 1.05 | 170 | 0.146 | 10 | 1.41 | 0.107 | 0.31 | 0.05 | 0.005 | 7 | 0.05 | 0.09 | 6 | 0.25 | 0.1
1538702 | Grab Outcrop | g_hbl_gneiss | Foliated | Chlorite | Moderate 10-50% | Banded |  |  |  | Pyrite |  | Veinlet | Pyrrhotite |  | Patchy |  | cubic pyrite, massive pyrite, pyrite in qtz veinlets | JA | 2017-04-08 | 611685.8 | 7030888.6 |  | NAD83zone7 | BHC | BHC | 66 | -1 | Rock | BHC-20170817-001-ROCK | White Gold Corp. | WHI17000656 | 2018-02-19 | 2017-08-22 | 3.66 | 0.0025 | 1.2 | 56.5 | 1 | 40 | 0.05 | 10.3 | 17.8 | 533 | 3.49 | 0.9 |  | 16.3 | 0.6 | 17 | 0.05 | 0.05 | 0.05 | 144 | 1.6 | 0.066 | 2 | 10 | 1.03 | 85 | 0.16 | 10 | 1.68 | 0.239 | 0.14 | 0.05 | 0.005 | 11.5 | 0.05 | 0.16 | 6 | 0.25 | 0.1
1538703 | Grab Outcrop | g_hbl_gneiss | Foliated | Biotite | Moderate 10-50% | Disseminated | Chlorite | Moderate 10-50% | Disseminated | Chalcopyrite | 0.5-1 | Patchy | Pyrite |  | Patchy |  | garnet, chalcopyrite and slickenlines on qtz vein face garnets present thrughout | JA | 2017-04-08 | 611716 | 7030834.2 |  | NAD83zone7 | BHC | BHC | 67 | -1 | Rock | BHC-20170817-001-ROCK | White Gold Corp. | WHI17000656 | 2018-02-19 | 2017-08-22 | 3.71 | 0.0025 | 2.9 | 120.2 | 0.9 | 31 | 0.2 | 12.8 | 24.5 | 362 | 3.21 | 2.1 |  | 0.25 | 0.3 | 8 | 0.05 | 0.05 | 0.05 | 83 | 0.67 | 0.033 | 1 | 4 | 0.78 | 55 | 0.137 | 10 | 1.11 | 0.087 | 0.06 | 0.2 | 0.005 | 5.2 | 0.05 | 0.51 | 3 | 0.25 | 0.1
1538704 | Grab Outcrop | g_hbl_gneiss | [7 empty] | Pyrite | [7 empty] | JA | 2017-04-08 | 611799.7 | 7030746.1 |  | NAD83zone7 | BHC | BHC | 68 | -1 | Rock | BHC-20170817-001-ROCK | White Gold Corp. | WHI17000656 | 2018-02-19 | 2017-08-22 | 4.74 | 0.0025 | 0.4 | 32.8 | 2.5 | 29 | 0.05 | 3.3 | 31 | 261 | 3.24 | 0.7 |  | 0.6 | 0.1 | 36 | 0.05 | 0.05 | 0.05 | 34 | 0.87 | 0.133 | 1 | 2 | 0.53 | 76 | 0.124 | 10 | 0.82 | 0.093 | 0.08 | 0.05 | 0.005 | 4.2 | 0.05 | 2.01 | 3 | 0.9 | 0.1
1538704 | Grab Outcrop | g_hbl_gneiss | [7 empty] | Pyrite | [7 empty] | JA | 2017-04-08 | 611799.7 | 7030746.1 |  | NAD83zone7 | BHC | BHC | 68 | -1 | REP | BHC-20170817-001-ROCK | White Gold Corp. | WHI17000656 | 2018-02-19 | 2017-08-22 |  |  | 0.4 | 32.6 | 2.5 | 28 | 0.05 | 3.3 | 31.2 | 268 | 3.29 | 0.5 |  | 0.25 | 0.1 | 36 | 0.05 | 0.05 | 0.05 | 35 | 0.84 | 0.13 | 1 | 2 | 0.53 | 74 | 0.129 | 10 | 0.84 | 0.096 | 0.08 | 0.05 | 0.005 | 4.5 | 0.05 | 1.86 | 3 | 0.7 | 0.1
1538705 | Grab Outcrop | g_hbl_fspar_gneiss | Foliated | Chlorite | Moderate 10-50% | Patchy |  |  |  | Pyrite | TR | [5 empty] | quartz vein follows foliation, boxwork after pyrite , drusy quartz, hornblende fspar gneiss below hornblende chlorite alteration below biotite quartz fspar gneiss. Heavy chlorite alteration in quartz vein | JA | 2017-08-05 | 612532.9 | 7028988.0 |  | NAD83zone7 | BHC | BHC | 73 | -1 | Rock | BHC-20170817-001-ROCK | White Gold Corp. | WHI17000656 | 2018-02-19 | 2017-08-22 | 3.87 | 0.0025 | 0.3 | 18.5 | 1.4 | 28 | 0.05 | 4.2 | 9.1 | 299 | 2.01 | 1.5 |  | 0.25 | 2.6 | 13 | 0.05 | 0.05 | 0.05 | 48 | 0.42 | 0.034 | 7 | 7 | 0.66 | 255 | 0.125 | 10 | 1.05 | 0.065 | 0.29 | 0.1 | 0.005 | 3.8 | 0.05 | 0.025 | 4 | 0.25 | 0.1
1538706 | Grab Outcrop | g_hbl_fspar_gneiss | Foliated | Epidote | Moderate 10-50% | Veinlet |  |  |  | Pyrite |  | Patchy | Chalcopyrite |  | Patchy |  | boxwork after pyrite, almost north striking | JA | 2017-08-05 | 612656.4 | 7028808.8 |  | NAD83zone7 | BHC | BHC | 74 | -1 | Rock | BHC-20170817-001-ROCK | White Gold Corp. | WHI17000656 | 2018-02-19 | 2017-08-22 | 2.87 | 0.009 | 0.4 | 38.4 | 6.8 | 65 | 0.05 | 15 | 22.1 | 468 | 3.9 | 0.6 |  | 0.25 | 4.6 | 27 | 0.05 | 0.05 | 0.05 | 119 | 0.97 | 0.048 | 11 | 28 | 1.4 | 295 | 0.19 | 10 | 2.41 | 0.161 | 0.8 | 0.2 | 0.005 | 5.7 | 0.2 | 0.64 | 7 | 0.25 | 0.1
1516513 | grab | DMF | quartz vein | potassic, epidote | [5 empty] | <1% pyrite | [6 empty] | quartz vein pieces to 5 cm in amphibolite as subcrop, <1% oxidized cubic pyrite, some boxwork, possible weathered out carbonate - orange vugs, in area of rusty soils | J. Pautler | 2017-08-05 | 612565 | 7028909 | 473 |  | BlackHills |  |  |  | Rock | BHC-20170817-001-ROCK | White Gold Corp. | WHI17000656 | 2018-02-19 | 2017-08-22 | 1.61 | 0.027 | 0.8 | 5.9 | 1.3 | 6 | 0.1 | 2.1 | 2.1 | 57 | 0.63 | 0.5 |  | 29.8 | 1.1 | 5 | 0.05 | 0.05 | 0.05 | 7 | 0.03 | 0.004 | 4 | 5 | 0.09 | 18 | 0.007 | 10 | 0.13 | 0.022 | 0.005 | 0.05 | 0.005 | 0.7 | 0.05 | 0.025 | 0.5 | 0.25 | 0.1
1516512 | grab | DMF | quartz-carbonate vein | quartz-sericite-silicified | [5 empty] | 6% pyrite | [5 empty] | 050, 025 veins | quartz-weak carbonate vein cutting amphibolite with quartz-sericite altered amphibolite clasts, 6% pyrite as large patches and s disseminated and cubes, minor patchy chalcopyrite, hematite and limonite as fracture fillings, bladed silica after calcite, some boxwork after calcite, siiceous stwk, white quartz veins to 40 cm, some vugs, druses and weathered out carbonate, in area of rusty soils | J. Pautler | 2017-08-05 | 612405 | 7029424 | 472 |  | BlackHills |  |  |  | Rock | BHC-20170817-001-ROCK | White Gold Corp. | WHI17000656 | 2018-02-19 | 2017-08-22 | 2.47 | 0.024 | 1.3 | 632.2 | 1.5 | 15 | 1.1 | 3.4 | 57.6 | 242 | 2.85 | 4 |  | 10.2 | 0.5 | 15 | 0.1 | 0.05 | 0.2 | 16 | 1.22 | 0.007 | 2 | 3 | 0.2 | 42 | 0.005 | 10 | 0.31 | 0.013 | 0.03 | 0.05 | 0.02 | 3.4 | 0.05 | 2.32 | 1 | 1.9 | 0.9
1516511 | grab | DMF | quartz stockwork | potassic, hematite, silicified | [5 empty] | 3% pyrite | [5 empty] | 360 vein | quartz stockwork with pyrite in stockwork veins and in drusy white quartz veins in potassic, hematite, silicified host, hematite fracture fillings, follow for 40m in subcrop, in area of rusty soils | J. Pautler | 2017-08-05 | 612370 | 7029556 | 466 |  | BlackHills |  |  |  | Rock | BHC-20170817-001-ROCK | White Gold Corp. | WHI17000656 | 2018-02-19 | 2017-08-22 | 2.81 | 0.022 | 0.6 | 7.3 | 2.9 | 8 | 0.05 | 1.1 | 4.3 | 122 | 1.02 | 1 |  | 22.1 | 10.5 | 11 | 0.05 | 0.05 | 0.05 | 6 | 0.31 | 0.006 | 18 | 2 | 0.11 | 534 | 0.002 | 10 | 0.14 | 0.079 | 0.03 | 0.05 | 0.005 | 1.1 | 0.05 | 0.64 | 0.5 | 0.25 | 0.1
1516510 | grab | DMF | quartz-carbonate breccia vein | potassic, hematite | [5 empty] | 3% pyrite | [5 empty] | 005/steep vein | white to grey 10-15 cm wide quartz vein with minor carbonate with fragments of pink potassic altered intermediate schist (quartz-feldspar-biotite-minor hornblende schist), patchy and stockwork pyrite stringers (2 directions), py is fine and lots cubic, but shiny, later quartz stockwork with some weakly oxidized cubic pyrite, as subcrop in stripped placer, possible 100/83S trend but is continuous with northerly trending 1516511 vein, in area of rusty soils | J. Pautler | 2017-08-05 | 612373 | 7029590 | 470 |  | BlackHills |  |  |  | Rock | BHC-20170817-001-ROCK | White Gold Corp. | WHI17000656 | 2018-02-19 | 2017-08-22 | 3.79 | 0.081 | 0.2 | 4.2 | 4.1 | 12 | 0.1 | 1.2 | 8 | 704 | 1.79 | 1.3 |  | 54.7 | 2.2 | 51 | 0.2 | 0.05 | 0.05 | 8 | 3.78 | 0.008 | 6 | 2 | 0.51 | 32 | 0.001 | 10 | 0.11 | 0.04 | 0.01 | 0.05 | 0.005 | 3.8 | 0.05 | 1.29 | 0.5 | 0.25 | 0.2
1516510 | grab | DMF | quartz-carbonate breccia vein | potassic, hematite | [5 empty] | 3% pyrite | [5 empty] | 005/steep vein | white to grey 10-15 cm wide quartz vein with minor carbonate with fragments of pink potassic altered intermediate schist (quartz-feldspar-biotite-minor hornblende schist), patchy and stockwork pyrite stringers (2 directions), py is fine and lots cubic, but shiny, later quartz stockwork with some weakly oxidized cubic pyrite, as subcrop in stripped placer, possible 100/83S trend but is continuous with northerly trending 1516511 vein, in area of rusty soils | J. Pautler | 2017-08-05 | 612373 | 7029590 | 470 |  | BlackHills |  |  |  | REP | BHC-20170817-001-ROCK | White Gold Corp. | WHI17000656 | 2018-02-19 | 2017-08-22 |  |  | 0.2 | 4.5 | 4.3 | 13 | 0.1 | 1.5 | 9 | 733 | 1.82 | 1.3 |  | 73.7 | 2.2 | 50 | 0.1 | 0.05 | 0.05 | 8 | 3.88 | 0.009 | 6 | 2 | 0.51 | 32 | 0.001 | 10 | 0.11 | 0.04 | 0.01 | 0.05 | 0.005 | 3.7 | 0.05 | 1.32 | 0.5 | 0.7 | 0.2
1516509 | grab | DMF | fault breccia | potassic | [5 empty] | 3% pyrite | [6 empty] | fault breccia with carbonate infilling and potassic altered clasts, with fine pyrite as aggregates, in area of rusty clay | J. Pautler | 2017-08-04 | 612004 | 7030235 | 474 |  | BlackHills |  |  |  | Rock | BHC-20170817-001-ROCK | White Gold Corp. | WHI17000656 | 2018-02-19 | 2017-08-22 | 1.24 | 0.0025 | 4.6 | 44.6 | 4.9 | 60 | 0.05 | 25.4 | 13.2 | 698 | 3.17 | 12.1 |  | 0.25 | 5.7 | 148 | 0.5 | 0.1 | 0.05 | 96 | 8.25 | 0.047 | 13 | 49 | 2.75 | 51 | 0.002 | 10 | 0.39 | 0.014 | 0.02 | 0.05 | 0.02 | 8.2 | 0.1 | 0.52 | 1 | 1.1 | 0.1
1516508 | grab | DMF | quartz vein in fault | [6 empty] | 2% pyrite | [5 empty] | 060? fault | quartz vein cut by carbonate with 2% pyrite as cubes and aggregates in quartz and along carbonate veins, +/- brecciated, in area of rusty clay | J. Pautler | 2017-08-04 | 612004 | 7030235 | 474 |  | BlackHills |  |  |  | Rock | BHC-20170817-001-ROCK | White Gold Corp. | WHI17000656 | 2018-02-19 | 2017-08-22 | 1.08 | 0.0025 | 0.3 | 4.3 | 1.1 | 6 | 0.05 | 2.5 | 6.3 | 207 | 2.2 | 8.1 |  | 1.3 | 0.05 | 48 | 0.05 | 0.1 | 0.05 | 3 | 2.27 | 0.003 | 2 | 3 | 0.93 | 23 | 0.0005 | 10 | 0.03 | 0.003 | 0.005 | 0.05 | 0.005 | 0.6 | 0.05 | 1.88 | 0.5 | 1.5 | 0.1
1516507 | grab | DMF | quartz vein | silicified | [5 empty] | trace pyrite | [5 empty] | 360? vein | limonitic weathering small pieces of quartz vein float/subcrop in silicified intermediate gneiss, some boxwork | J. Pautler | 2017-08-04 | 611925 | 7030506 | 477 |  | BlackHills |  |  |  | Rock | BHC-20170817-001-ROCK | White Gold Corp. | WHI17000656 | 2018-02-19 | 2017-08-22 | 0.84 | 0.0025 | 2.5 | 11.3 | 1 | 8 | 0.05 | 2.5 | 2.4 | 64 | 0.86 | 1 |  | 1.6 | 0.1 | 5 | 0.1 | 0.1 | 0.05 | 9 | 0.07 | 0.007 | 0.5 | 3 | 0.12 | 31 | 0.009 | 10 | 0.21 | 0.02 | 0.02 | 0.05 | 0.005 | 1.3 | 0.05 | 0.13 | 0.5 | 0.25 | 0.1
1516506 | grab | DMF | amphibolite - metadiorite | [12 empty] | 065/20S foliation | amphibolite to metadiorite with 3% pyrrhotite and 1% pyrite as disseminations | J. Pautler | 2017-08-04 | 611847 | 7030632 | 480 |  | BlackHills |  |  |  | Rock | BHC-20170817-001-ROCK | White Gold Corp. | WHI17000656 | 2018-02-19 | 2017-08-22 | 1.18 | 0.0025 | 0.2 | 98.9 | 0.8 | 39 | 0.1 | 8.3 | 16.9 | 394 | 2.89 | 0.5 |  | 1.6 | 0.8 | 8 | 0.1 | 0.05 | 0.05 | 94 | 1.25 | 0.06 | 3 | 13 | 0.89 | 48 | 0.132 | 10 | 1.26 | 0.174 | 0.16 | 0.05 | 0.005 | 10.8 | 0.05 | 0.28 | 4 | 0.25 | 0.1
1516505 | grab | DMF | amphibolite | [6 empty] | 4% pyrrhotite | [6 empty] | amphibolite with boudinaged quartz sweat with 5% pyrrhotite in quartz and along margins and 3% as disseminated in host, as local float in placer ditch | J. Pautler | 2017-08-03 | 611816 | 7030712 | 484 |  | BlackHills |  |  |  | Rock | BHC-20170817-001-ROCK | White Gold Corp. | WHI17000656 | 2018-02-19 | 2017-08-22 | 1.23 | 0.007 | 0.2 | 81.8 | 4.4 | 49 | 0.2 | 2 | 36.7 | 463 | 3.61 | 0.8 |  | 0.25 | 0.1 | 30 | 0.1 | 0.05 | 0.05 | 91 | 1.43 | 0.058 | 0.5 | 3 | 1.1 | 325 | 0.464 | 10 | 1.34 | 0.126 | 0.33 | 0.05 | 0.005 | 7.3 | 0.1 | 1.51 | 3 | 1 | 0.1
1516504 | grab | DPS | micaceous quartzite | limonite-clay-sericite | [5 empty] | 1% pyrite | [5 empty] | 360/90 vein 040/10S foln | quartz-adularia veinlets to 3 cm, some drusy quartz, with 1% oxidized cubic pyrite in limonite-clay-sericite altered micaceous quartzite, silicified vein margins, jarosite and limonite on fractures | J. Pautler | 2017-08-03 | 611477 | 7032002 | 503 |  | BlackHills |  |  |  | Rock | BHC-20170817-001-ROCK | White Gold Corp. | WHI17000656 | 2018-02-19 | 2017-08-22 | 0.94 | 0.13 | 0.9 | 17.7 | 5.9 | 14 | 1.3 | 4.5 | 0.8 | 46 | 1.09 | 2.7 |  | 100.4 | 6.2 | 10 | 0.05 | 0.05 | 0.2 | 12 | 0.04 | 0.019 | 44 | 12 | 0.12 | 24 | 0.016 | 10 | 0.27 | 0.098 | 0.14 | 0.05 | 0.005 | 1.4 | 0.1 | 0.17 | 2 | 0.25 | 0.8
1516503 | grab | DPS | micaceous quartzite | [6 empty] | hematite, limonite, Mn | [6 empty] | micaceous quartzite with earthy hematite, orange limonite and Mn fracture fillings | J. Pautler | 2017-08-03 | 610890 | 7034492 | 613 |  | BlackHills |  |  |  | Rock | BHC-20170817-001-ROCK | White Gold Corp. | WHI17000656 | 2018-02-19 | 2017-08-22 | 0.68 | 0.0025 | 1.9 | 23.4 | 5.2 | 20 | 0.05 | 7.4 | 3.4 | 1219 | 2.06 | 2.7 |  | 1.3 | 10.3 | 6 | 0.05 | 0.4 | 0.2 | 5 | 0.1 | 0.03 | 14 | 4 | 0.03 | 82 | 0.002 | 10 | 0.32 | 0.064 | 0.1 | 0.05 | 0.06 | 4.9 | 0.05 | 0.025 | 1 | 0.25 | 0.1
1516502 | grab | DPS | micaceous quartzite | calc-silicate | [5 empty] | pyrite | [5 empty] | fractures at 45 to foliation | micaceous quartzite with limy calc-silicate layers with pyrite on fractures and along foliation as subcrop/float from placer pit | J. Pautler | 2017-08-02 | 608547 | 7037117 | 556 |  | BlackHills |  |  |  | Rock | BHC-20170817-001-ROCK | White Gold Corp. | WHI17000656 | 2018-02-19 | 2017-08-22 | 1.3 | 0.0025 | 1.3 | 57.2 | 6.1 | 94 | 0.2 | 35.3 | 11.6 | 463 | 2.48 | 1.5 |  | 1.3 | 7.4 | 31 | 0.2 | 0.05 | 0.2 | 58 | 0.56 | 0.055 | 20 | 38 | 1.08 | 880 | 0.186 | 10 | 1.99 | 0.069 | 0.86 | 0.1 | 0.005 | 7.4 | 0.3 | 0.32 | 7 | 1.2 | 0.1
1516501 | grab | DPS | pegmatite | [12 empty] | breccia | orange weathering pegmatite-carbonate breccia cut by minor few mm size quartz veinletsas subcrop in creek bank | J. Pautler | 2017-08-02 | 608221 | 7038488 | 537 |  | BlackHills |  |  |  | Rock | BHC-20170817-001-ROCK | White Gold Corp. | WHI17000656 | 2018-02-19 | 2017-08-22 | 1.73 | 0.0025 | 1 | 4.9 | 4.5 | 36 | 0.05 | 9 | 2.1 | 440 | 0.38 | 2.6 |  | 0.7 | 1 | 18 | 0.3 | 0.05 | 0.05 | 5 | 1.69 | 0.011 | 6 | 6 | 1.04 | 560 | 0.015 | 10 | 0.3 | 0.009 | 0.04 | 0.05 | 0.005 | 0.6 | 0.05 | 0.025 | 0.5 | 0.25 | 0.1