## Sheet1
sample_id | project_id | hole_id | from_ft | to_ft | from_m | to_m | lithology | mineralization | alteration | remarks | technician_id | recovery_litres | sample_condition | duplicate_of_id | blank_material | standard_material | remarks2 | type | shipment_id | client | job_number | file_created | received | wgt_kg | au_fa430_ppm | mo_ppm | cu_ppm | pb_ppm | zn_ppm | ag_ppm | ni_ppm | co_ppm | mn_ppm | fe_pct | as_ppm | au_ppb | th_ppm | sr_ppm | cd_ppm | sb_ppm | bi_ppm | v_ppm | ca_pct | p_pct | la_ppm | cr_ppm | mg_pct | ba_ppm | ti_pct | b_ppm | al_pct | na_pct | k_pct | w_ppm | hg_ppm | sc_ppm | tl_ppm | s_pct | ga_ppm | se_ppm | te_ppm
1600001 | IND | 17IND001 | 0 | 5 | 0 | 1.524 | Granitoid |  | ARG | Casing | ZM02 | 20 | Dry |  |  |  |  | Rock | IND-20160514-001-RAB | White Gold Corp. | WHI17000103 | 42920 | 42901 | 4.31 | 0.013 | 11.7 | 21.1 | 1.6 | 136 | 0.1 | 63.3 | 9.9 | 422 | 1.76 | 3.1 | 8 | 5.2 | 20 | 0.3 | 0.05 | 0.05 | 370 | 0.34 | 0.105 | 55 | 63 | 0.57 | 779 | 0.082 | 10 | 1.31 | 0.048 | 0.54 | 0.9 | 0.005 | 4.7 | 0.3 | 0.025 | 6 | 0.25 | 0.1
1600002 | IND | 17IND001 | 5 | 10 | 1.524 | 3.048 | Biotite quartzite |  | ARG | Near surface oxidation | ZM02 | 30 | Dry |  |  |  |  | Rock | IND-20160514-001-RAB | White Gold Corp. | WHI17000103 | 42920 | 42901 | 5.59 | 0.006 | 9.7 | 49.2 | 1.7 | 128 | 0.2 | 76 | 14 | 691 | 1.8 | 2.6 | 1.2 | 3.8 | 25 | 0.4 | 0.1 | 0.05 | 307 | 0.46 | 0.158 | 51 | 74 | 0.58 | 781 | 0.072 | 10 | 1.25 | 0.021 | 0.49 | 1.2 | 0.005 | 4.8 | 0.4 | 0.025 | 6 | 1 | 0.1
1600003 | IND | 17IND001 | 10 | 15 | 3.048 | 4.572 | Quartzite |  |  | Biotite, muscovite, granitoid chunks | ZM02 | 35 | Dry |  |  |  | Last casing | Rock | IND-20160514-001-RAB | White Gold Corp. | WHI17000103 | 42920 | 42901 | 4.81 | 0.0025 | 4.7 | 104 | 1.4 | 147 | 0.4 | 75.5 | 12.4 | 560 | 3.33 | 3.3 | 0.25 | 2.9 | 43 | 0.3 | 0.05 | 0.05 | 187 | 0.38 | 0.112 | 18 | 131 | 1.19 | 1474 | 0.164 | 10 | 1.93 | 0.018 | 0.9 | 1.1 | 0.005 | 8.6 | 0.6 | 0.06 | 8 | 3.7 | 0.1
1600004 | IND | 17IND001 | 15 | 20 | 4.572 | 6.096 | Biotite Quartzite |  |  | Biotite, muscovite, quartz chunks, oxidation | ZM02 | 20 | Dry |  |  |  | Open hole | Rock | IND-20160514-001-RAB | White Gold Corp. | WHI17000103 | 42920 | 42901 | 2.53 | 0.006 | 4.9 | 78 | 1.7 | 154 | 0.2 | 55.6 | 10.1 | 452 | 3.09 | 6.6 | 0.6 | 3.6 | 31 | 0.2 | 0.05 | 0.05 | 185 | 0.33 | 0.103 | 22 | 79 | 1.17 | 806 | 0.149 | 10 | 1.71 | 0.012 | 0.78 | 1.1 | 0.005 | 7.6 | 0.5 | 0.025 | 8 | 1.9 | 0.1
1600005 | IND | 17IND001 | 20 | 25 | 6.096 | 7.62 | Biotite quartzite |  |  | Muscovite, granitoid and quartz chunks, oxidation | ZM02 | 30 | Dry |  |  |  |  | Rock | IND-20160514-001-RAB | White Gold Corp. | WHI17000103 | 42920 | 42901 | 3 | 0.0025 | 3.5 | 76.8 | 1.4 | 236 | 0.5 | 51.9 | 10.6 | 349 | 2.68 | 0.8 | 0.25 | 3.1 | 72 | 5.1 | 0.05 | 0.05 | 131 | 0.62 | 0.161 | 14 | 61 | 0.91 | 1575 | 0.124 | 10 | 1.82 | 0.032 | 0.6 | 1 | 0.01 | 7.1 | 0.4 | 0.31 | 7 | 2.8 | 0.1
1600006 | IND | 17IND001 | 25 | 30 | 7.62 | 9.144 | Biotite quartzite |  |  | Oxidation | ZM02 | 20 | Dry |  |  |  |  | Rock | IND-20160514-001-RAB | White Gold Corp. | WHI17000103 | 42920 | 42901 | 3.11 | 0.0025 | 6.5 | 71.4 | 1.5 | 173 | 0.5 | 95.7 | 18.1 | 244 | 2.36 | 0.25 | 0.25 | 1 | 72 | 3.5 | 0.05 | 0.1 | 48 | 1.07 | 0.242 | 8 | 39 | 0.24 | 375 | 0.119 | 10 | 0.87 | 0.019 | 0.09 | 2.4 | 0.005 | 2 | 0.05 | 0.61 | 3 | 4.8 | 0.1
1600007 | IND | 17IND001 | 30 | 35 | 9.144 | 10.668 | Biotite quartzite |  |  | Oxidation | ZM02 | 20 | Dry |  |  |  |  | Rock | IND-20160514-001-RAB | White Gold Corp. | WHI17000103 | 42920 | 42901 | 3.65 | 0.0025 | 5.7 | 71.6 | 1.2 | 135 | 0.7 | 138.2 | 22.9 | 365 | 2.99 | 4.6 | 0.25 | 1.1 | 129 | 1.7 | 0.05 | 0.1 | 48 | 1.28 | 0.215 | 7 | 46 | 0.4 | 288 | 0.128 | 10 | 1.57 | 0.085 | 0.13 | 1.5 | 0.005 | 2.1 | 0.05 | 0.85 | 4 | 4.9 | 0.1
1600008 | IND | 17IND001 | 35 | 40 | 10.668 | 12.192 | Biotite quartzite |  |  | Oxidation | ZM02 | 20 | Dry |  |  |  |  | Rock | IND-20160514-001-RAB | White Gold Corp. | WHI17000103 | 42920 | 42901 | 3.37 | 0.0025 | 3.6 | 87.7 | 1.4 | 232 | 0.9 | 183.5 | 33.9 | 663 | 4.54 | 2.3 | 0.25 | 1.3 | 167 | 1 | 0.05 | 0.1 | 115 | 1.4 | 0.11 | 11 | 143 | 1.33 | 120 | 0.283 | 10 | 3.45 | 0.214 | 0.92 | 1 | 0.005 | 4.7 | 0.5 | 1.23 | 10 | 4 | 0.1
1600009 | IND | 17IND001 | 40 | 45 | 12.192 | 13.716 | Biotite quartzite |  |  | Oxidation | ZM02 | 20 | Dry |  |  |  | Only sampled 4/5 of rod all dry then had troubles, pulled out a rod, tried again all dirty water mess with graphite floating on top so didn't use the watery mess for sample | Rock | IND-20160514-001-RAB | White Gold Corp. | WHI17000103 | 42920 | 42901 | 3.09 | 0.0025 | 4.6 | 55.4 | 1.5 | 142 | 0.5 | 73.6 | 16.1 | 388 | 2.67 | 0.8 | 0.25 | 5.1 | 95 | 0.8 | 0.05 | 0.05 | 116 | 1.12 | 0.124 | 24 | 61 | 0.67 | 785 | 0.159 | 10 | 2.03 | 0.134 | 0.5 | 3.4 | 0.005 | 3.7 | 0.3 | 0.73 | 7 | 3.1 | 0.1
1600010 | IND | 17IND002 | 0 | 5 | 0 | 1.524 | BQz |  |  | Oxidation, sparse magnetite | ZM02 | 20 | Dry |  |  |  |  | Rock | IND-20160514-001-RAB | White Gold Corp. | WHI17000103 | 42920 | 42901 | 2.47 | 0.011 | 6.6 | 57.8 | 1.7 | 146 | 0.5 | 42.5 | 11.6 | 423 | 3.39 | 3.7 | 4.4 | 4.2 | 41 | 0.4 | 0.05 | 0.1 | 247 | 0.29 | 0.083 | 36 | 75 | 1.34 | 1468 | 0.225 | 10 | 2.1 | 0.03 | 1.11 | 0.8 | 0.005 | 9.9 | 0.5 | 0.13 | 8 | 0.8 | 0.1
1600011 | IND | 17IND002 | 5 | 10 | 1.524 | 3.048 | BQz |  |  | Oxidation, sparse magnetite | ZM02 | 30 | Dry |  |  |  |  | Rock | IND-20160514-001-RAB | White Gold Corp. | WHI17000103 | 42920 | 42901 | 3.59 | 0.0025 | 6.7 | 58.8 | 2.2 | 176 | 0.7 | 58.8 | 19.5 | 488 | 3.42 | 4.9 | 0.8 | 2.3 | 59 | 0.7 | 0.05 | 0.1 | 253 | 0.46 | 0.119 | 15 | 85 | 1.41 | 2265 | 0.237 | 10 | 2.41 | 0.029 | 1.1 | 0.8 | 0.005 | 9.6 | 0.5 | 0.1 | 8 | 1 | 0.1
1600012 | IND | 17IND002 | 10 | 15 | 3.048 | 4.572 | BQz |  |  | Oxidation, sparse magnetite | ZM02 | 45 | Dry |  |  |  |  | Rock | IND-20160514-001-RAB | White Gold Corp. | WHI17000103 | 42920 | 42901 | 3.95 | 0.0025 | 6.2 | 69.1 | 3.8 | 259 | 0.7 | 99.6 | 29.6 | 749 | 4.07 | 9.6 | 0.25 | 3.5 | 87 | 1.3 | 0.05 | 0.1 | 192 | 0.67 | 0.15 | 22 | 122 | 1.38 | 1645 | 0.192 | 10 | 2.71 | 0.023 | 1.05 | 0.4 | 0.005 | 9.4 | 0.5 | 0.025 | 9 | 0.9 | 0.1
1600013 | IND | 17IND002 | 15 | 20 | 4.572 | 6.096 | BQz |  |  | Oxidation, sparse magnetite | ZM02 | 20 | Dry |  |  |  |  | Rock | IND-20160514-001-RAB | White Gold Corp. | WHI17000103 | 42920 | 42901 | 2.4 | 0.0025 | 3.6 | 52 | 3.3 | 178 | 0.4 | 73.6 | 28.2 | 945 | 3.39 | 0.25 | 0.25 | 3.7 | 97 | 1.2 | 0.05 | 0.05 | 150 | 0.43 | 0.113 | 19 | 73 | 1.43 | 1988 | 0.19 | 10 | 2.42 | 0.033 | 1.29 | 0.4 | 0.005 | 8.8 | 0.4 | 0.025 | 9 | 0.25 | 0.1
1600014 | IND | 17IND002 | 20 | 25 | 6.096 | 7.62 | BQz |  |  | Oxidation, sparse magnetite | ZM02 | 20 | Dry |  |  |  |  | Rock | IND-20160514-001-RAB | White Gold Corp. | WHI17000103 | 42920 | 42901 | 2.96 | 0.016 | 2.6 | 45.3 | 3.2 | 167 | 0.4 | 50.9 | 16 | 639 | 3.88 | 0.7 | 2.4 | 5.1 | 118 | 0.2 | 0.05 | 0.1 | 165 | 0.53 | 0.138 | 36 | 61 | 1.4 | 2202 | 0.188 | 10 | 2.66 | 0.049 | 1.37 | 0.5 | 0.005 | 8.9 | 0.4 | 0.025 | 9 | 0.25 | 0.1
1600015 | IND | 17IND002 | 25 | 30 | 7.62 | 9.144 | Granitoid |  |  | Oxidation, muscovite, | ZM02 | 20 | Dry |  |  |  |  | Rock | IND-20160514-001-RAB | White Gold Corp. | WHI17000103 | 42920 | 42901 | 2.9 | 0.018 | 3.5 | 11.9 | 2.5 | 53 | 0.2 | 11.6 | 3.8 | 392 | 1.97 | 3.9 | 13.3 | 18.5 | 24 | 0.2 | 0.2 | 0.2 | 18 | 0.17 | 0.034 | 105 | 12 | 0.19 | 497 | 0.07 | 10 | 0.88 | 0.033 | 0.39 | 0.7 | 0.005 | 3.4 | 0.2 | 0.025 | 4 | 0.25 | 0.1
1600016 | IND | 17IND002 | 30 | 35 | 9.144 | 10.668 | BQz |  |  | Sparse quartz chunks, oxidation, sparse magnetism | ZM02 | 20 | Dry |  |  |  |  | Rock | IND-20160514-001-RAB | White Gold Corp. | WHI17000103 | 42920 | 42901 | 2.58 | 0.0025 | 3.5 | 54 | 2.4 | 95 | 0.2 | 35 | 6.7 | 508 | 2.45 | 3.2 | 0.25 | 5.3 | 25 | 0.05 | 0.05 | 0.05 | 142 | 0.25 | 0.084 | 34 | 54 | 0.72 | 604 | 0.134 | 10 | 1.28 | 0.018 | 0.72 | 0.9 | 0.005 | 5.8 | 0.3 | 0.08 | 6 | 0.25 | 0.1
1600017 | IND | 17IND002 | 35 | 40 | 10.668 | 12.192 | BQz |  |  | Sparse quartz chunks, oxidation, sparse magnetism | ZM02 | 20 | Dry |  |  |  |  | Rock | IND-20160514-001-RAB | White Gold Corp. | WHI17000103 | 42920 | 42901 | 2.9 | 0.0025 | 3.8 | 53 | 3 | 123 | 0.2 | 35.5 | 7.9 | 175 | 2.57 | 6.9 | 0.25 | 3 | 22 | 0.05 | 0.1 | 0.05 | 123 | 0.16 | 0.066 | 13 | 52 | 1.02 | 990 | 0.123 | 10 | 1.48 | 0.024 | 0.86 | 1 | 0.005 | 5.9 | 0.4 | 0.07 | 6 | 1.1 | 0.1
1600018 | IND | 17IND002 | 40 | 45 | 12.192 | 13.716 | BQz |  |  | Sparse quartz chunks, oxidation, sparse magnetism | ZM02 | 20 | Dry |  |  |  |  | Rock | IND-20160514-001-RAB | White Gold Corp. | WHI17000103 | 42920 | 42901 | 1.96 | 0.0025 | 3.7 | 51.3 | 2.3 | 97 | 0.3 | 22.7 | 7.2 | 192 | 2.61 | 0.9 | 0.25 | 2.8 | 24 | 0.2 | 0.05 | 0.05 | 134 | 0.11 | 0.073 | 12 | 60 | 1.17 | 994 | 0.132 | 10 | 1.64 | 0.036 | 1.06 | 1.6 | 0.005 | 5.2 | 0.4 | 0.21 | 6 | 2.3 | 0.1
1600019 | IND | 17IND002 | 45 | 50 | 13.716 | 15.24 | BQz |  |  | Sparse quartz chunks, oxidation, sparse magnetism | ZM02 | 20 | Dry |  |  |  |  | Rock | IND-20160514-001-RAB | White Gold Corp. | WHI17000103 | 42920 | 42901 | 2.76 | 0.0025 | 5.2 | 48.9 | 1.7 | 80 | 0.3 | 22.3 | 5.4 | 217 | 2.33 | 0.25 | 0.25 | 2.9 | 29 | 0.3 | 0.05 | 0.05 | 181 | 0.28 | 0.147 | 13 | 66 | 0.9 | 829 | 0.135 | 10 | 1.36 | 0.032 | 0.81 | 1.9 | 0.005 | 4.7 | 0.3 | 0.15 | 5 | 2.2 | 0.1
1600021 | IND | 17IND002 | 50 | 55 | 15.24 | 16.764 | BQz |  |  | Sparse quartz chunks, oxidation, sparse magnetism | ZM02 | 20 | Dry |  |  |  |  | Rock | IND-20160514-001-RAB | White Gold Corp. | WHI17000103 | 42920 | 42901 | 2.75 | 0.0025 | 5.1 | 40.8 | 2.6 | 90 | 0.2 | 20.9 | 4.3 | 186 | 2.73 | 4.9 | 1.8 | 3.6 | 36 | 0.2 | 0.1 | 0.05 | 118 | 0.27 | 0.132 | 19 | 47 | 1.07 | 1227 | 0.13 | 10 | 1.56 | 0.027 | 0.94 | 1 | 0.005 | 4.6 | 0.4 | 0.11 | 6 | 2.2 | 0.1
1600022 | IND | 17IND002 | 55 | 60 | 16.764 | 18.288 | BQz |  |  | Sparse quartz chunks, oxidation, sparse magnetism | ZM02 | 20 | Dry |  |  |  |  | Rock | IND-20160514-001-RAB | White Gold Corp. | WHI17000103 | 42920 | 42901 | 3.23 | 0.0025 | 3.6 | 33.8 | 2.3 | 87 | 0.1 | 13.4 | 4.8 | 139 | 1.99 | 1.7 | 3.3 | 5.7 | 12 | 0.1 | 0.9 | 0.05 | 46 | 0.05 | 0.033 | 19 | 27 | 1.16 | 1073 | 0.082 | 10 | 1.48 | 0.029 | 0.98 | 1 | 0.005 | 2.3 | 0.4 | 0.06 | 4 | 0.25 | 0.1
1600023 | IND | 17IND002 | 60 | 65 | 18.288 | 19.812 | BQz |  |  | Sparse quartz chunks, oxidation, sparse magnetism | ZM02 | 20 | Dry |  |  |  |  | Rock | IND-20160514-001-RAB | White Gold Corp. | WHI17000103 | 42920 | 42901 | 3.21 | 0.0025 | 2.8 | 20.4 | 4.4 | 68 | 0.1 | 17.6 | 4.2 | 99 | 1.49 | 0.25 | 0.7 | 6 | 11 | 0.05 | 0.05 | 0.05 | 55 | 0.07 | 0.033 | 19 | 23 | 0.87 | 1008 | 0.084 | 10 | 1.18 | 0.041 | 0.81 | 1.9 | 0.005 | 3.1 | 0.3 | 0.06 | 4 | 0.25 | 0.1
1600024 | IND | 17IND002 | 65 | 70 | 19.812 | 21.336 | BQz |  |  | Sparse quartz chunks, oxidation, sparse magnetism | ZM02 | 20 | Dry |  |  |  |  | Rock | IND-20160514-001-RAB | White Gold Corp. | WHI17000103 | 42920 | 42901 | 3.3 | 0.0025 | 4.5 | 66.1 | 1.8 | 154 | 0.3 | 69.9 | 12 | 269 | 2.43 | 0.8 | 0.25 | 3 | 29 | 0.5 | 0.05 | 0.05 | 208 | 0.37 | 0.176 | 18 | 80 | 1.01 | 1869 | 0.13 | 10 | 1.63 | 0.03 | 0.86 | 2.6 | 0.005 | 6 | 0.3 | 0.33 | 6 | 4.2 | 0.1
1600025 | IND | 17IND002 | 70 | 75 | 21.336 | 22.86 | BQz |  |  | Sparse quartz chunks, oxidation, sparse magnetism | ZM02 | 20 | Dry |  |  |  |  | Rock | IND-20160514-001-RAB | White Gold Corp. | WHI17000103 | 42920 | 42901 | 3.36 | 0.0025 | 4.9 | 61.7 | 1.3 | 163 | 0.4 | 78.4 | 11.5 | 295 | 2.36 | 0.25 | 0.25 | 2.6 | 77 | 0.6 | 0.05 | 0.05 | 172 | 0.75 | 0.188 | 14 | 74 | 0.93 | 1809 | 0.145 | 10 | 1.98 | 0.048 | 0.78 | 3 | 0.005 | 4.9 | 0.3 | 0.46 | 7 | 3 | 0.1
1600026 | IND | 17IND002 | 75 | 80 | 22.86 | 24.384 | BQz |  |  | Sparse quartz chunks, oxidation, sparse magnetism | ZM02 | 20 | Dry |  |  |  |  | Rock | IND-20160514-001-RAB | White Gold Corp. | WHI17000103 | 42920 | 42901 | 3.21 | 0.0025 | 6.1 | 47.5 | 1.7 | 105 | 0.2 | 35.9 | 5.9 | 239 | 3.35 | 3.1 | 1.1 | 3 | 34 | 0.2 | 0.05 | 0.05 | 189 | 0.32 | 0.145 | 19 | 82 | 1.04 | 2179 | 0.173 | 10 | 1.81 | 0.02 | 0.95 | 1.4 | 0.005 | 6.3 | 0.4 | 0.13 | 7 | 3.3 | 0.2
1600027 | IND | 17IND002 | 80 | 85 | 24.384 | 25.908 | BQz |  |  | Sparse quartz chunks, oxidation, sparse magnetism | ZM02 | 20 | Dry |  |  |  |  | Rock | IND-20160514-001-RAB | White Gold Corp. | WHI17000103 | 42920 | 42901 | 2.8 | 0.132 | 4.9 | 69.3 | 2.2 | 71 | 0.2 | 34.2 | 5.7 | 197 | 2.9 | 1.6 | 58.2 | 4.2 | 23 | 0.05 | 0.05 | 0.5 | 179 | 0.22 | 0.116 | 20 | 77 | 1.07 | 1399 | 0.183 | 10 | 1.61 | 0.023 | 1.06 | 1.2 | 0.01 | 4.8 | 0.5 | 0.07 | 6 | 1.2 | 0.3
1600028 | IND | 17IND002 | 85 | 90 | 25.908 | 27.432 | BQz |  |  | Sparse quartz chunks, oxidation, sparse magnetism | ZM02 | 20 | Dry |  |  |  |  | Rock | IND-20160514-001-RAB | White Gold Corp. | WHI17000103 | 42920 | 42901 | 3.05 | 0.0025 | 5.9 | 54.9 | 1.6 | 58 | 0.2 | 40.9 | 7.9 | 153 | 2.16 | 0.5 | 0.25 | 3.4 | 14 | 0.3 | 0.05 | 0.05 | 198 | 0.37 | 0.171 | 19 | 75 | 0.8 | 1080 | 0.154 | 10 | 1.23 | 0.027 | 0.85 | 3.2 | 0.005 | 5.1 | 0.5 | 0.09 | 5 | 2.4 | 0.1
1600029 | IND | 17IND002 | 90 | 95 | 27.432 | 28.956 | Granitoid |  |  | Oxidation, 20% biotite quartzite chips | ZM02 | 20 | Dry |  |  |  |  | Rock | IND-20160514-001-RAB | White Gold Corp. | WHI17000103 | 42920 | 42901 | 3.04 | 0.434 | 5.1 | 13.4 | 3.5 | 47 | 0.5 | 20 | 3.2 | 190 | 2.46 | 6.3 | 1162.2 | 18.9 | 51 | 0.05 | 0.2 | 2.4 | 53 | 0.16 | 0.067 | 79 | 27 | 0.28 | 570 | 0.085 | 10 | 0.9 | 0.046 | 0.5 | 2.4 | 0.01 | 4.5 | 0.3 | 0.14 | 5 | 0.5 | 0.4
1600030 | IND | 17IND002 | 95 | 100 | 28.956 | 30.48 | BQz |  |  | Oxidation and course quartz chunks | ZM02 | 20 | Dry |  |  |  |  | Rock | IND-20160514-001-RAB | White Gold Corp. | WHI17000103 | 42920 | 42901 | 3.02 | 0.008 | 3.7 | 37.9 | 2 | 72 | 0.1 | 42.2 | 6.1 | 343 | 2.57 | 2.6 | 5.5 | 5.1 | 9 | 0.05 | 0.2 | 0.05 | 126 | 0.14 | 0.057 | 37 | 68 | 0.89 | 612 | 0.181 | 10 | 1.42 | 0.021 | 1 | 1.3 | 0.005 | 7 | 0.4 | 0.025 | 7 | 0.25 | 0.1
1600031 | IND | 17IND002 | 100 | 105 | 30.48 | 32.004 | Granitoid |  |  | Kaolinite, 20% BQz, oxidation | ZM02 | 20 | Dry |  |  |  |  | Rock | IND-20160514-001-RAB | White Gold Corp. | WHI17000103 | 42920 | 42901 | 3.21 | 0.029 | 7.1 | 14.6 | 3.3 | 75 | 0.2 | 26.4 | 3.7 | 209 | 2.76 | 13.8 | 17.5 | 25.1 | 18 | 0.1 | 0.2 | 0.2 | 55 | 0.15 | 0.051 | 83 | 29 | 0.36 | 486 | 0.109 | 10 | 1.23 | 0.032 | 0.56 | 0.6 | 0.005 | 6.8 | 0.3 | 0.025 | 6 | 0.25 | 0.1
1600032 | IND | 17IND002 | 105 | 110 | 32.004 | 33.528 | Granitoid |  |  | Oxidation, kaolinite | ZM02 | 20 | Dry |  |  |  |  | Rock | IND-20160514-001-RAB | White Gold Corp. | WHI17000103 | 42920 | 42901 | 2.89 | 0.057 | 7.5 | 16.9 | 4.9 | 32 | 0.4 | 8.2 | 2.3 | 124 | 2.41 | 7.9 | 51.8 | 25.2 | 38 | 0.2 | 0.2 | 0.5 | 8 | 0.08 | 0.027 | 80 | 9 | 0.07 | 321 | 0.018 | 10 | 0.6 | 0.05 | 0.22 | 1.3 | 0.005 | 5.2 | 0.1 | 0.13 | 3 | 1.8 | 0.1
1600033 | IND | 17IND002 | 110 | 115 | 33.528 | 35.052 | Granitoid |  |  | Oxidation, kaolinite | ZM02 | 21 | Dry |  |  |  |  | Rock | IND-20160514-001-RAB | White Gold Corp. | WHI17000103 | 42920 | 42901 | 3.04 | 0.068 | 2.3 | 9.3 | 2.1 | 30 | 0.4 | 3.6 | 1.5 | 160 | 2.42 | 3 | 69.9 | 24.3 | 53 | 0.2 | 0.1 | 0.4 | 9 | 0.11 | 0.026 | 76 | 9 | 0.1 | 400 | 0.047 | 10 | 0.7 | 0.077 | 0.32 | 2.8 | 0.005 | 7 | 0.1 | 0.22 | 4 | 1.5 | 0.1
1600034 | IND | 17IND002 | 115 | 120 | 35.052 | 36.576 | Granitoid |  |  | Oxidation, kaolinite | ZM02 | 20 | Dry |  |  |  |  | Rock | IND-20160514-001-RAB | White Gold Corp. | WHI17000103 | 42920 | 42901 | 2.75 | 0.049 | 3.5 | 17.1 | 3.3 | 83 | 0.6 | 14.3 | 6.2 | 154 | 2.41 | 4.7 | 42.5 | 24.2 | 50 | 0.8 | 0.3 | 0.6 | 12 | 0.12 | 0.04 | 91 | 9 | 0.09 | 338 | 0.025 | 10 | 0.63 | 0.054 | 0.24 | 1.9 | 0.01 | 5.4 | 0.1 | 0.4 | 4 | 2.1 | 0.1
1600035 | IND | 17IND002 | 120 | 125 | 36.576 | 38.1 | Granitoid |  |  | Oxidation, kaolinite | ZM02 | 20 | Dry |  |  |  |  | Rock | IND-20160514-001-RAB | White Gold Corp. | WHI17000103 | 42920 | 42901 | 3.46 | 0.059 | 2.7 | 13.1 | 2 | 60 | 0.5 | 7.9 | 3.8 | 280 | 2.51 | 2.6 | 45.1 | 29.5 | 33 | 0.6 | 0.1 | 0.5 | 8 | 0.27 | 0.031 | 138 | 9 | 0.12 | 346 | 0.043 | 10 | 0.67 | 0.053 | 0.29 | 3.8 | 0.005 | 5.9 | 0.1 | 0.59 | 4 | 1.1 | 0.2
1600036 | IND | 17IND002 | 125 | 130 | 38.1 | 39.624 | Granitoid |  |  | Oxidation, kaolinite | ZM02 | 20 | Dry |  |  |  |  | Rock | IND-20160514-001-RAB | White Gold Corp. | WHI17000103 | 42920 | 42901 | 2.97 | 0.092 | 3.3 | 12.6 | 2.6 | 56 | 0.6 | 7 | 4.1 | 166 | 2.34 | 2.5 | 87.4 | 27.5 | 49 | 0.9 | 0.2 | 0.7 | 7 | 0.15 | 0.032 | 91 | 9 | 0.1 | 346 | 0.024 | 10 | 0.62 | 0.071 | 0.25 | 2.6 | 0.005 | 5.9 | 0.05 | 0.41 | 3 | 1.4 | 0.1
1600037 | IND | 17IND002 | 130 | 135 | 39.624 | 41.148 | Granitoid |  |  | Oxidation, kaolinite | ZM02 | 20 | Dry |  |  |  |  | Rock | IND-20160514-001-RAB | White Gold Corp. | WHI17000103 | 42920 | 42901 | 3.16 | 0.092 | 3.6 | 16.6 | 5.4 | 30 | 0.7 | 4.3 | 1.7 | 131 | 2.47 | 12.8 | 62.6 | 24.8 | 45 | 1.1 | 0.2 | 1.4 | 7 | 0.08 | 0.032 | 70 | 8 | 0.07 | 289 | 0.013 | 10 | 0.6 | 0.066 | 0.2 | 1.4 | 0.02 | 5.3 | 0.05 | 0.19 | 3 | 1.6 | 0.3
1600038 | IND | 17IND002 | 135 | 140 | 41.148 | 42.672 | Granitoid |  |  | Less oxidation, possibly veining, higher concentration of quartz | ZM02 | 20 | Dry |  |  |  |  | Rock | IND-20160514-001-RAB | White Gold Corp. | WHI17000103 | 42920 | 42901 | 1.99 | 0.123 | 2.5 | 19 | 3.1 | 87 | 0.6 | 7.6 | 4.1 | 232 | 1.88 | 5.1 | 119.7 | 21.1 | 39 | 1.1 | 0.2 | 0.9 | 7 | 0.14 | 0.027 | 166 | 9 | 0.1 | 283 | 0.013 | 10 | 0.61 | 0.059 | 0.2 | 3 | 0.01 | 5.2 | 0.05 | 0.68 | 4 | 1.8 | 0.1
1600039 | IND | 17IND002 | 140 | 145 | 42.672 | 44.196 | Granitoid |  |  | Oxidation, kaolinite | ZM02 | 7 | Wet |  |  |  | Hit groundwater, poor recovery | Rock | IND-20160514-001-RAB | White Gold Corp. | WHI17000103 | 42920 | 42901 | 2.72 | 0.117 | 2.6 | 19.7 | 3.8 | 73 | 0.6 | 6.9 | 3.1 | 215 | 2.05 | 12.8 | 103.1 | 21.8 | 41 | 0.8 | 0.2 | 1 | 7 | 0.13 | 0.027 | 130 | 9 | 0.09 | 297 | 0.011 | 10 | 0.57 | 0.061 | 0.19 | 2.1 | 0.01 | 4.7 | 0.1 | 0.42 | 4 | 1 | 0.3
1600040 | IND | 17IND002 | 145 | 150 | 44.196 | 45.72 | Granitoid |  |  | Oxidation, kaolinite | ZM02 | 10 | Dry |  |  |  |  | Rock | IND-20160514-001-RAB | White Gold Corp. | WHI17000103 | 42920 | 42901 | 1.09 | 0.047 | 3 | 13.1 | 4.8 | 26 | 0.4 | 3.9 | 1.2 | 119 | 2.08 | 20.6 | 23.1 | 20.9 | 37 | 0.2 | 0.2 | 0.4 | 10 | 0.08 | 0.031 | 88 | 7 | 0.07 | 283 | 0.016 | 10 | 0.54 | 0.061 | 0.2 | 0.4 | 0.02 | 4.8 | 0.05 | 0.15 | 3 | 0.7 | 0.1
1600042 | IND | 17IND002 | 150 | 155 | 45.72 | 47.244 | Granitoid |  |  | Oxidation, kaolinite | ZM02 | 21 | Dry |  |  |  | Groundwater, mud | Rock | IND-20160514-001-RAB | White Gold Corp. | WHI17000103 | 42920 | 42901 | 1.76 | 0.088 | 4.5 | 19.4 | 6.7 | 34 | 0.6 | 4.9 | 1.6 | 146 | 2.88 | 377 | 74.2 | 30.6 | 56 | 0.2 | 0.5 | 0.6 | 12 | 0.11 | 0.048 | 138 | 11 | 0.1 | 369 | 0.019 | 10 | 0.69 | 0.069 | 0.24 | 1.3 | 0.03 | 6.2 | 0.1 | 0.28 | 4 | 2.3 | 0.3
1600043 | IND | 17IND002 | 155 | 160 | 47.244 | 48.768 | Granitoid |  |  | Oxidation, kaolinite | ZM02 | 20 | Dry |  |  |  |  | Rock | IND-20160514-001-RAB | White Gold Corp. | WHI17000103 | 42920 | 42901 | 4.15 | 0.082 | 3.9 | 14.6 | 3.8 | 25 | 0.6 | 3.9 | 1 | 114 | 2.14 | 1202.1 | 35.1 | 23.8 | 52 | 0.3 | 0.6 | 0.5 | 6 | 0.1 | 0.031 | 109 | 10 | 0.05 | 401 | 0.009 | 10 | 0.51 | 0.056 | 0.19 | 1.9 | 0.03 | 3.8 | 0.05 | 0.16 | 3 | 1.6 | 0.6
1600044 | IND | 17IND002 | 160 | 165 | 48.768 | 50.292 | Granitoid |  |  | Oxidation, kaolinite | ZM02 | 10 | Damp |  |  |  |  | Rock | IND-20160514-001-RAB | White Gold Corp. | WHI17000103 | 42920 | 42901 | 0.99 | 0.059 | 2.3 | 9 | 2.5 | 33 | 0.3 | 4 | 1.3 | 144 | 1.98 | 522.6 | 55.5 | 20.4 | 36 | 0.2 | 0.2 | 0.4 | 6 | 0.13 | 0.025 | 82 | 8 | 0.07 | 352 | 0.03 | 10 | 0.57 | 0.049 | 0.25 | 0.8 | 0.01 | 6.3 | 0.05 | 0.17 | 3 | 1 | 0.3
1600045 | IND | 17IND002 | 165 | 170 | 50.292 | 51.816 | Granitoid |  |  | Oxidation, kaolinite | ZM02 | 11 | Dry |  |  |  |  | Rock | IND-20160514-001-RAB | White Gold Corp. | WHI17000103 | 42920 | 42901 | 2.05 | 0.034 | 2.2 | 6.2 | 2 | 35 | 0.2 | 3.5 | 1 | 103 | 1.49 | 224.8 | 25.9 | 14 | 22 | 0.1 | 0.2 | 0.2 | 5 | 0.09 | 0.016 | 70 | 7 | 0.06 | 278 | 0.03 | 10 | 0.53 | 0.038 | 0.23 | 0.5 | 0.005 | 3.7 | 0.05 | 0.08 | 3 | 0.25 | 0.1
1600046 | IND | 17IND003 | 0 | 5 | 0 | 1.524 | Felsic intrusive |  | SIL | Reddish staining on chips | SR03 | 18 | Dry |  |  |  | Casing | Rock | IND-20160514-001-RAB | White Gold Corp. | WHI17000103 | 42920 | 42901 | 3.31 | 0.133 | 2 | 12.6 | 2.5 | 54 | 0.3 | 5.2 | 2 | 130 | 1.83 | 61.3 | 62.3 | 22.9 | 24 | 0.2 | 0.2 | 0.7 | 8 | 0.07 | 0.015 | 65 | 9 | 0.06 | 219 | 0.018 | 10 | 0.57 | 0.036 | 0.14 | 1 | 0.01 | 7.9 | 0.05 | 0.06 | 3 | 0.6 | 0.3
1600047 | IND | 17IND003 | 5 | 10 | 1.524 | 3.048 | Felsic intrusive |  | SIL | Red staining | SR03 | 20 | Dry |  |  |  | Starting to rain | Rock | IND-20160514-001-RAB | White Gold Corp. | WHI17000103 | 42920 | 42901 | 3.09 | 0.043 | 1.4 | 12.2 | 1.9 | 37 | 0.3 | 3.5 | 0.9 | 86 | 1.56 | 12 | 39.5 | 21.8 | 25 | 0.1 | 0.05 | 0.3 | 5 | 0.06 | 0.017 | 56 | 6 | 0.04 | 225 | 0.02 | 10 | 0.45 | 0.039 | 0.18 | 2 | 0.005 | 8.8 | 0.05 | 0.09 | 2 | 0.25 | 0.1
1600048 | IND | 17IND003 | 10 | 15 | 3.048 | 4.572 | Felsic intrusive |  | SIL | Staining | SR03 | 20 | Dry |  |  |  |  | Rock | IND-20160514-001-RAB | White Gold Corp. | WHI17000103 | 42920 | 42901 | 2.95 | 0.14 | 1.7 | 11.2 | 2.8 | 25 | 0.3 | 2.6 | 0.9 | 61 | 1.69 | 37.6 | 55.8 | 21.5 | 20 | 0.2 | 0.1 | 0.5 | 1 | 0.03 | 0.013 | 47 | 5 | 0.01 | 159 | 0.003 | 10 | 0.3 | 0.031 | 0.14 | 1.8 | 0.02 | 2.6 | 0.05 | 0.06 | 2 | 0.25 | 0.1
1600049 | IND | 17IND003 | 15 | 20 | 4.572 | 6.096 | Felsic intrusive |  | SIL | Red staining | SR03 | 20 | Dry |  |  |  |  | Rock | IND-20160514-001-RAB | White Gold Corp. | WHI17000103 | 42920 | 42901 | 3.36 | 0.023 | 1.6 | 12.1 | 3.1 | 36 | 0.2 | 4 | 1.4 | 88 | 1.44 | 33.6 | 16.6 | 22.5 | 14 | 0.1 | 0.1 | 0.3 | 2 | 0.03 | 0.013 | 52 | 4 | 0.01 | 130 | 0.001 | 10 | 0.38 | 0.021 | 0.13 | 1 | 0.03 | 2.7 | 0.05 | 0.025 | 2 | 0.25 | 0.1
1600050 | IND | 17IND003 | 20 | 25 | 6.096 | 7.62 | Felsic intrusive |  | SIL | Red staining | SR03 | 22 | Dry |  |  |  |  | Rock | IND-20160514-001-RAB | White Gold Corp. | WHI17000103 | 42920 | 42901 | 3.23 | 0.033 | 1.6 | 12.3 | 2.7 | 36 | 0.2 | 3.4 | 1.5 | 100 | 1.33 | 53.7 | 74.3 | 22.4 | 16 | 0.1 | 0.1 | 0.2 | 2 | 0.05 | 0.013 | 68 | 5 | 0.02 | 158 | 0.007 | 10 | 0.44 | 0.026 | 0.14 | 1.6 | 0.02 | 3.8 | 0.05 | 0.025 | 2 | 0.25 | 0.1
1600051 | IND | 17IND003 | 25 | 30 | 7.62 | 9.144 | Felsic intrusive |  | SIL | Red staining | SR03 | 20 | Dry |  |  |  |  | Rock | IND-20160514-001-RAB | White Gold Corp. | WHI17000103 | 42920 | 42901 | 3.13 | 0.038 | 1.4 | 10.6 | 2.8 | 21 | 0.2 | 2.7 | 1.1 | 100 | 1.42 | 25.4 | 25.4 | 21.3 | 20 | 0.05 | 0.1 | 0.3 | 3 | 0.05 | 0.018 | 79 | 6 | 0.03 | 191 | 0.011 | 10 | 0.46 | 0.029 | 0.14 | 1.4 | 0.02 | 5 | 0.05 | 0.05 | 3 | 0.25 | 0.1
1600052 | IND | 17IND003 | 30 | 35 | 9.144 | 10.668 | Felsic intrusive |  | SIL | Red staining | SR03 | 22 | Dry |  |  |  |  | Rock | IND-20160514-001-RAB | White Gold Corp. | WHI17000103 | 42920 | 42901 | 3.43 | 0.094 | 1.5 | 9 | 2.3 | 26 | 0.1 | 3.6 | 1.1 | 110 | 1.29 | 55.7 | 97 | 21.7 | 12 | 0.1 | 0.1 | 0.3 | 1 | 0.05 | 0.01 | 88 | 5 | 0.02 | 148 | 0.002 | 10 | 0.4 | 0.021 | 0.12 | 1.5 | 0.01 | 1.9 | 0.05 | 0.025 | 2 | 0.25 | 0.1
1600053 | IND | 17IND003 | 35 | 40 | 10.668 | 12.192 | Felsic intrusive |  | SIL | Red staining | SR03 | 20 | Dry |  |  |  |  | Rock | IND-20160514-001-RAB | White Gold Corp. | WHI17000103 | 42920 | 42901 | 2.62 | 0.072 | 1.5 | 8.8 | 3.4 | 24 | 0.2 | 2.9 | 1.2 | 127 | 1.4 | 90.2 | 49.2 | 27.9 | 19 | 0.2 | 0.2 | 0.4 | 3 | 0.05 | 0.017 | 87 | 5 | 0.02 | 134 | 0.003 | 10 | 0.46 | 0.022 | 0.12 | 0.7 | 0.01 | 2.8 | 0.05 | 0.025 | 3 | 0.6 | 0.1
1600054 | IND | 17IND003 | 40 | 45 | 12.192 | 13.716 | Felsic intrusive |  | SIL | Red staining | SR03 | 18 | Dry |  |  |  |  | Rock | IND-20160514-001-RAB | White Gold Corp. | WHI17000103 | 42920 | 42901 | 2.86 | 0.038 | 1.7 | 11.4 | 2.9 | 44 | 0.2 | 6 | 1.7 | 224 | 1.61 | 36.7 | 37.9 | 24.2 | 17 | 0.2 | 0.2 | 0.2 | 4 | 0.07 | 0.019 | 93 | 6 | 0.04 | 148 | 0.006 | 10 | 0.49 | 0.02 | 0.11 | 0.8 | 0.005 | 3.5 | 0.05 | 0.025 | 3 | 0.7 | 0.1
1600055 | IND | 17IND003 | 45 | 50 | 13.716 | 15.24 | Felsic intrusive |  | SIL | Red staining | SR03 | 20 | Dry |  |  |  |  | Rock | IND-20160514-001-RAB | White Gold Corp. | WHI17000103 | 42920 | 42901 | 2.82 | 0.041 | 1.4 | 8.9 | 2.2 | 38 | 0.2 | 4.9 | 1.3 | 170 | 1.3 | 5.2 | 41 | 20.1 | 13 | 0.05 | 0.05 | 0.2 | 2 | 0.07 | 0.012 | 54 | 5 | 0.04 | 144 | 0.008 | 10 | 0.49 | 0.023 | 0.12 | 0.9 | 0.005 | 2.5 | 0.05 | 0.025 | 2 | 0.25 | 0.1
1600056 | IND | 17IND003 | 50 | 55 | 15.24 | 16.764 | Felsic intrusive |  | SIL | Red staining | SR03 | 20 | Dry |  |  |  |  | Rock | IND-20160514-001-RAB | White Gold Corp. | WHI17000103 | 42920 | 42901 | 2.7 | 0.027 | 1.6 | 9.5 | 2.6 | 42 | 0.2 | 5.3 | 2 | 214 | 1.45 | 9.8 | 18.9 | 25.6 | 16 | 0.2 | 0.1 | 0.2 | 5 | 0.09 | 0.019 | 129 | 5 | 0.06 | 207 | 0.024 | 10 | 0.7 | 0.026 | 0.18 | 0.7 | 0.005 | 3 | 0.05 | 0.025 | 4 | 1 | 0.1
1600057 | IND | 17IND003 | 55 | 60 | 16.764 | 18.288 | Felsic intrusive |  | SIL | Red staining | SR03 | 20 | Damp |  |  |  |  | Rock | IND-20160514-001-RAB | White Gold Corp. | WHI17000103 | 42920 | 42901 | 2.51 | 0.024 | 1.5 | 11.9 | 2.7 | 52 | 0.2 | 7.7 | 3.7 | 303 | 1.51 | 28 | 13.7 | 24.1 | 12 | 0.3 | 0.2 | 0.1 | 6 | 0.06 | 0.016 | 120 | 6 | 0.04 | 143 | 0.008 | 10 | 0.52 | 0.016 | 0.12 | 0.8 | 0.005 | 1.8 | 0.05 | 0.025 | 3 | 0.25 | 0.1
1600058 | IND | 17IND003 | 60 | 65 | 18.288 | 19.812 | Metaseds |  |  | Mixture of quartz and very fine grained dark minerals | SR03 | 15 | Wet |  |  |  | Sample started coming out wet | Rock | IND-20160514-001-RAB | White Gold Corp. | WHI17000103 | 42920 | 42901 | 1.73 | 0.013 | 6.3 | 14 | 2.2 | 129 | 0.1 | 37.1 | 6 | 444 | 3.12 | 11.6 | 9 | 31 | 25 | 0.4 | 0.1 | 0.1 | 440 | 0.19 | 0.051 | 317 | 27 | 0.22 | 493 | 0.093 | 10 | 1.13 | 0.031 | 0.43 | 0.9 | 0.02 | 4.8 | 0.2 | 0.025 | 9 | 1 | 0.1
1600059 | IND | 17IND003 | 65 | 70 | 19.812 | 21.336 | Felsic intrusive |  | SIL | Red staining | SR03 | 10 | Wet |  |  |  | Still wet | Rock | IND-20160514-001-RAB | White Gold Corp. | WHI17000103 | 42920 | 42901 | 1.08 | 0.085 | 1.4 | 11 | 2.1 | 60 | 0.3 | 4.2 | 1.6 | 198 | 2.72 | 3.7 | 79.4 | 31.7 | 36 | 0.05 | 0.1 | 0.5 | 20 | 0.11 | 0.035 | 86 | 7 | 0.14 | 373 | 0.047 | 10 | 0.83 | 0.053 | 0.32 | 0.8 | 0.005 | 7 | 0.2 | 0.08 | 5 | 1.6 | 0.1
1600061 | IND | 17IND003 | 70 | 75 | 21.336 | 22.86 | Felsic intrusive |  | SIL | Red staining | SR03 | 20 | Wet |  |  |  | Mostly mucky water | Rock | IND-20160514-001-RAB | White Gold Corp. | WHI17000103 | 42920 | 42901 | 3.29 | 0.067 | 1.8 | 12.6 | 2.4 | 63 | 0.3 | 7.2 | 2.5 | 239 | 2.61 | 7.7 | 77.3 | 34.2 | 29 | 0.2 | 0.2 | 0.4 | 35 | 0.13 | 0.033 | 130 | 8 | 0.11 | 332 | 0.04 | 10 | 0.78 | 0.042 | 0.27 | 1.1 | 0.005 | 5.2 | 0.1 | 0.06 | 5 | 1.2 | 0.1
1600062 | IND | 17IND003 | 75 | 80 | 22.86 | 24.384 | Felsic intrusive |  | SIL | Red staining | SR03 | 18 | Damp |  |  |  |  | Rock | IND-20160514-001-RAB | White Gold Corp. | WHI17000103 | 42920 | 42901 | 1.08 | 0.079 | 1.4 | 10 | 2.1 | 75 | 0.3 | 5.5 | 3.9 | 193 | 2.13 | 3.8 | 58 | 28.1 | 32 | 0.4 | 0.2 | 0.5 | 12 | 0.13 | 0.031 | 122 | 7 | 0.13 | 335 | 0.031 | 10 | 0.73 | 0.05 | 0.26 | 1.8 | 0.01 | 5.6 | 0.1 | 0.23 | 5 | 0.6 | 0.1
1600063 | IND | 17IND003 | 80 | 85 | 24.384 | 25.908 | Felsic intrusive |  | SIL | Red staining | SR03 | 10 | Wet |  |  |  |  | Rock | IND-20160514-001-RAB | White Gold Corp. | WHI17000103 | 42920 | 42901 | 3.8 | 0.068 | 1.8 | 11.9 | 2.8 | 69 | 0.3 | 5.6 | 3 | 271 | 2.54 | 6.5 | 59.7 | 32.3 | 33 | 0.1 | 0.2 | 0.4 | 15 | 0.21 | 0.034 | 137 | 9 | 0.1 | 332 | 0.027 | 10 | 0.79 | 0.041 | 0.24 | 1.6 | 0.02 | 6.2 | 0.1 | 0.11 | 5 | 1 | 0.1
1600064 | IND | 17IND003 | 85 | 90 | 25.908 | 27.432 | Quartz vein/ felsic intrusive |  | SIL | Quartz and little biotite | SR03 | 8 | Wet |  |  |  |  | Rock | IND-20160514-001-RAB | White Gold Corp. | WHI17000103 | 42920 | 42901 | 1.54 | 0.036 | 1.9 | 8.7 | 2.2 | 90 | 0.2 | 5.8 | 4.2 | 379 | 2.92 | 2.3 | 33.8 | 33.7 | 42 | 0.1 | 0.1 | 0.2 | 17 | 0.42 | 0.034 | 221 | 7 | 0.19 | 613 | 0.093 | 10 | 1.12 | 0.04 | 0.52 | 1.7 | 0.005 | 8.9 | 0.2 | 0.11 | 8 | 0.25 | 0.1
1600065 | IND | 17IND003 | 90 | 95 | 27.432 | 28.956 | Quartz vein/ felsic intrusive |  | SIL | Quartz and little biotite | SR03 | 12 | Damp |  |  |  |  | Rock | IND-20160514-001-RAB | White Gold Corp. | WHI17000103 | 42920 | 42901 | 1.82 | 0.037 | 1.6 | 8.5 | 2.9 | 76 | 0.2 | 4.1 | 3.4 | 288 | 2.46 | 6 | 33.9 | 27.6 | 51 | 0.05 | 0.2 | 0.3 | 11 | 0.68 | 0.033 | 172 | 6 | 0.21 | 418 | 0.043 | 10 | 1.01 | 0.035 | 0.37 | 1.3 | 0.005 | 7 | 0.2 | 0.32 | 7 | 1.3 | 0.1
1600066 | IND | 17IND003 | 95 | 100 | 28.956 | 30.48 | Quartz vein |  | SIL | Almost entirely quartz, some biotite | SR03 | 18 | Damp |  |  |  |  | Rock | IND-20160514-001-RAB | White Gold Corp. | WHI17000103 | 42920 | 42901 | 2.6 | 0.044 | 1.7 | 13.2 | 3.4 | 73 | 0.3 | 5 | 3.4 | 302 | 2.45 | 2.7 | 52.5 | 28.5 | 42 | 0.2 | 0.2 | 0.3 | 9 | 0.82 | 0.031 | 165 | 7 | 0.21 | 349 | 0.036 | 10 | 0.95 | 0.03 | 0.34 | 1.4 | 0.005 | 6.9 | 0.2 | 0.45 | 6 | 1.1 | 0.1
1600067 | IND | 17IND004 | 0 | 5 | 0 | 1.524 | Felsic intrusive |  | SIL | Quartz, sericite, and stained redish | SR03 | 10 | Damp |  |  |  | First casing | Rock | IND-20160514-001-RAB | White Gold Corp. | WHI17000103 | 42920 | 42901 | 1.48 | 0.04 | 2.8 | 15 | 3 | 83 | 0.2 | 9.4 | 3.1 | 285 | 2.09 | 7.1 | 29.3 | 26.2 | 23 | 0.2 | 0.1 | 0.3 | 14 | 0.22 | 0.024 | 135 | 12 | 0.12 | 248 | 0.023 | 10 | 0.8 | 0.023 | 0.24 | 2.6 | 0.03 | 6.1 | 0.1 | 0.06 | 5 | 0.25 | 0.1
1600068 | IND | 17IND004 | 5 | 10 | 1.524 | 3.048 | Felsic intrusive |  | SIL | Quartz, sericite, and stained redish | SR03 | 25 | Dry |  |  |  |  | Rock | IND-20160514-001-RAB | White Gold Corp. | WHI17000103 | 42920 | 42901 | 5.33 | 0.039 | 2.2 | 14.2 | 3.2 | 91 | 0.3 | 7.1 | 3.7 | 330 | 1.83 | 6.1 | 38.3 | 21.5 | 17 | 0.5 | 0.2 | 0.3 | 6 | 0.15 | 0.019 | 85 | 9 | 0.09 | 144 | 0.012 | 10 | 0.74 | 0.016 | 0.19 | 1.4 | 0.02 | 6.6 | 0.05 | 0.025 | 5 | 0.25 | 0.1
1600069 | IND | 17IND004 | 10 | 15 | 3.048 | 4.572 | Felsic intrusive |  | SIL | Quartz, sericite, and stained redish | SR03 | 30 | Dry |  |  |  |  | Rock | IND-20160514-001-RAB | White Gold Corp. | WHI17000103 | 42920 | 42901 | 5.24 | 0.032 | 1.5 | 12.5 | 3.3 | 102 | 0.2 | 6.2 | 3.1 | 350 | 1.62 | 1.6 | 29.3 | 21.2 | 16 | 0.5 | 0.05 | 0.3 | 5 | 0.14 | 0.019 | 91 | 6 | 0.1 | 166 | 0.024 | 10 | 0.68 | 0.012 | 0.21 | 1.8 | 0.005 | 5.8 | 0.1 | 0.025 | 3 | 0.25 | 0.1
1600070 | IND | 17IND004 | 15 | 20 | 4.572 | 6.096 | Felsic intrusive |  | SIL | Quartz, sericite, and stained redish | SR03 | 20 | Dry |  |  |  |  | Rock | IND-20160514-001-RAB | White Gold Corp. | WHI17000103 | 42920 | 42901 | 2.92 | 0.033 | 1.2 | 13.9 | 3.3 | 73 | 0.2 | 5.1 | 1.7 | 112 | 1.45 | 2.5 | 22.5 | 26.3 | 11 | 0.2 | 0.1 | 0.3 | 5 | 0.09 | 0.017 | 132 | 5 | 0.07 | 91 | 0.016 | 10 | 0.61 | 0.015 | 0.15 | 1 | 0.005 | 2.7 | 0.05 | 0.025 | 3 | 0.25 | 0.1
1600071 | IND | 17IND004 | 20 | 25 | 6.096 | 7.62 | Felsic intrusive |  | SIL | Quartz, sericite, and stained redish | SR03 | 20 | Dry |  |  |  |  | Rock | IND-20160514-001-RAB | White Gold Corp. | WHI17000103 | 42920 | 42901 | 2.7 | 0.027 | 1.1 | 6 | 3.5 | 54 | 0.1 | 3.9 | 1.3 | 157 | 1.11 | 3.1 | 13.5 | 19.4 | 12 | 0.3 | 0.1 | 0.2 | 9 | 0.07 | 0.015 | 102 | 5 | 0.07 | 116 | 0.019 | 10 | 0.52 | 0.025 | 0.17 | 0.8 | 0.005 | 2 | 0.05 | 0.025 | 2 | 0.25 | 0.1
1600072 | IND | 17IND004 | 25 | 30 | 7.62 | 9.144 | Felsic intrusive |  | SIL | Very bleached | SR03 | 20 | Dry |  |  |  |  | Rock | IND-20160514-001-RAB | White Gold Corp. | WHI17000103 | 42920 | 42901 | 2.81 | 0.029 | 1 | 11.4 | 4.9 | 50 | 0.1 | 10.7 | 1.2 | 195 | 0.69 | 2.4 | 15.2 | 2 | 8 | 0.3 | 0.1 | 0.3 | 4 | 0.06 | 0.007 | 53 | 5 | 0.03 | 46 | 0.0005 | 10 | 0.36 | 0.023 | 0.09 | 0.9 | 0.005 | 0.4 | 0.05 | 0.025 | 1 | 0.25 | 0.1
1600073 | IND | 17IND004 | 30 | 35 | 9.144 | 10.668 | Metaseds |  |  | Quartz and dark fine grained minerals | SR03 | 20 | Dry |  |  |  |  | Rock | IND-20160514-001-RAB | White Gold Corp. | WHI17000103 | 42920 | 42901 | 3.05 | 0.211 | 1.5 | 33 | 6.5 | 211 | 0.5 | 46.2 | 6 | 1179 | 1.72 | 3 | 146.2 | 11.5 | 22 | 1.4 | 0.1 | 1.5 | 51 | 0.23 | 0.096 | 212 | 37 | 0.14 | 142 | 0.007 | 10 | 0.67 | 0.014 | 0.13 | 0.6 | 0.005 | 2.5 | 0.05 | 0.025 | 4 | 0.25 | 0.2
1600074 | IND | 17IND004 | 35 | 40 | 10.668 | 12.192 | Felsic intrusive |  | SIL | Still reddish stain | SR03 | 20 | Dry |  |  |  |  | Rock | IND-20160514-001-RAB | White Gold Corp. | WHI17000103 | 42920 | 42901 | 3.46 | 0.037 | 1.3 | 14.6 | 2.7 | 79 | 0.2 | 7 | 3.6 | 377 | 1.66 | 3.2 | 25.1 | 21.1 | 20 | 0.4 | 0.05 | 0.3 | 10 | 0.08 | 0.015 | 114 | 8 | 0.09 | 155 | 0.017 | 10 | 0.59 | 0.026 | 0.16 | 1.7 | 0.01 | 3.4 | 0.05 | 0.19 | 3 | 0.25 | 0.1
1600075 | IND | 17IND004 | 40 | 45 | 12.192 | 13.716 | Felsic intrusive |  | SIL | Still reddish stain | SR03 | 20 | Dry |  |  |  |  | Rock | IND-20160514-001-RAB | White Gold Corp. | WHI17000103 | 42920 | 42901 | 4.17 | 0.046 | 1.4 | 10.1 | 2.7 | 59 | 0.3 | 4.2 | 2.2 | 99 | 1.32 | 3.4 | 33.9 | 27.3 | 21 | 0.6 | 0.05 | 0.3 | 4 | 0.07 | 0.019 | 84 | 4 | 0.04 | 163 | 0.009 | 10 | 0.52 | 0.031 | 0.15 | 3 | 0.02 | 2.3 | 0.05 | 0.21 | 2 | 0.6 | 0.1
1600076 | IND | 17IND004 | 45 | 50 | 13.716 | 15.24 | Felsic intrusive |  | SIL | Still reddish stain | SR03 | 22 | Dry |  |  |  |  | Rock | IND-20160514-001-RAB | White Gold Corp. | WHI17000103 | 42920 | 42901 | 3.6 | 0.058 | 1.5 | 11.5 | 3.1 | 75 | 0.3 | 5 | 3 | 71 | 1.9 | 10.8 | 45.4 | 23.4 | 24 | 1 | 0.1 | 0.4 | 4 | 0.06 | 0.02 | 43 | 5 | 0.03 | 181 | 0.009 | 10 | 0.49 | 0.034 | 0.15 | 2.2 | 0.01 | 2.3 | 0.05 | 0.09 | 2 | 1 | 0.1
1600077 | IND | 17IND004 | 50 | 55 | 15.24 | 16.764 | Felsic intrusive |  | SIL | Still reddish stain | SR03 | 22 | Dry |  |  |  |  | Rock | IND-20160514-001-RAB | White Gold Corp. | WHI17000103 | 42920 | 42901 | 3.33 | 0.062 | 1.7 | 7.7 | 3.7 | 51 | 0.3 | 4.6 | 2.4 | 59 | 1.73 | 13.9 | 49.4 | 23.4 | 22 | 0.5 | 0.05 | 0.4 | 4 | 0.04 | 0.018 | 68 | 5 | 0.02 | 210 | 0.002 | 10 | 0.36 | 0.034 | 0.16 | 2.6 | 0.02 | 1.5 | 0.05 | 0.12 | 2 | 1.4 | 0.1
1600078 | IND | 17IND004 | 55 | 60 | 16.764 | 18.288 | Felsic intrusive |  | SIL | Still reddish stain | SR03 | 23 | Dry |  |  |  |  | Rock | IND-20160514-001-RAB | White Gold Corp. | WHI17000103 | 42920 | 42901 | 3.25 | 0.135 | 2.4 | 12.6 | 4.1 | 56 | 0.3 | 5.3 | 0.8 | 75 | 2.03 | 108.3 | 80.6 | 28.1 | 12 | 0.2 | 0.2 | 0.7 | 4 | 0.04 | 0.03 | 91 | 6 | 0.02 | 114 | 0.002 | 10 | 0.43 | 0.017 | 0.1 | 1.1 | 0.02 | 2.4 | 0.05 | 0.025 | 2 | 1.6 | 0.1
1600079 | IND | 17IND004 | 60 | 65 | 18.288 | 19.812 | Felsic intrusive |  | SIL | Still reddish stain | SR03 | 22 | Dry |  |  |  |  | Rock | IND-20160514-001-RAB | White Gold Corp. | WHI17000103 | 42920 | 42901 | 2.99 | 0.044 | 2.2 | 9.1 | 4.8 | 31 | 0.3 | 2.7 | 0.7 | 67 | 1.5 | 42.6 | 38.4 | 27.9 | 24 | 0.2 | 0.4 | 0.4 | 4 | 0.05 | 0.025 | 83 | 6 | 0.03 | 153 | 0.003 | 10 | 0.49 | 0.026 | 0.12 | 0.8 | 0.02 | 2.9 | 0.05 | 0.025 | 3 | 1.1 | 0.1
1600081 | IND | 17IND004 | 65 | 70 | 19.812 | 21.336 | Felsic intrusive |  | SIL | Still reddish stain | SR03 | 22 | Dry |  |  |  |  | Rock | IND-20160514-001-RAB | White Gold Corp. | WHI17000103 | 42920 | 42901 | 3.38 | 0.049 | 2.9 | 11.3 | 4 | 43 | 0.4 | 4 | 2.2 | 98 | 1.72 | 42.1 | 31.1 | 20.9 | 32 | 0.3 | 0.4 | 0.5 | 12 | 0.08 | 0.029 | 70 | 11 | 0.05 | 212 | 0.007 | 10 | 0.48 | 0.042 | 0.15 | 3.1 | 0.02 | 3.3 | 0.05 | 0.19 | 3 | 0.6 | 0.1
1600082 | IND | 17IND004 | 70 | 75 | 21.336 | 22.86 | Quartz vein/felsic intrusive |  | SIL | A lot of smokey quartz | SR03 | 20 | Dry |  |  |  |  | Rock | IND-20160514-001-RAB | White Gold Corp. | WHI17000103 | 42920 | 42901 | 3.45 | 0.038 | 1.8 | 12.9 | 2 | 63 | 0.2 | 4.2 | 2.9 | 120 | 1.76 | 4.8 | 31.7 | 23.6 | 21 | 0.2 | 0.1 | 0.3 | 6 | 0.1 | 0.02 | 111 | 7 | 0.08 | 249 | 0.03 | 10 | 0.59 | 0.042 | 0.22 | 5.3 | 0.005 | 4.7 | 0.1 | 0.42 | 3 | 0.25 | 0.1
1600083 | IND | 17IND004 | 75 | 80 | 22.86 | 24.384 | Quartz vein/felsic intrusive |  | SIL | A lot of smokey quartz | SR03 | 20 | Dry |  |  |  |  | Rock | IND-20160514-001-RAB | White Gold Corp. | WHI17000103 | 42920 | 42901 | 2.75 | 0.038 | 1.9 | 10.5 | 1.7 | 64 | 0.2 | 4.2 | 2.8 | 155 | 1.93 | 2.7 | 28.7 | 25 | 21 | 0.2 | 0.05 | 0.3 | 8 | 0.15 | 0.021 | 120 | 8 | 0.09 | 293 | 0.054 | 10 | 0.58 | 0.045 | 0.28 | 7 | 0.01 | 4.9 | 0.1 | 0.45 | 4 | 0.25 | 0.1
1600084 | IND | 17IND004 | 80 | 85 | 24.384 | 25.908 | Quartz vein/felsic intrusive |  | SIL | A lot of smokey quartz | SR03 | 20 | Dry |  |  |  |  | Rock | IND-20160514-001-RAB | White Gold Corp. | WHI17000103 | 42920 | 42901 | 3.41 | 0.044 | 1.9 | 11.1 | 1.7 | 62 | 0.2 | 4.4 | 2.9 | 142 | 1.84 | 3.4 | 46.4 | 26.7 | 22 | 0.1 | 0.1 | 0.3 | 8 | 0.15 | 0.021 | 115 | 8 | 0.09 | 262 | 0.045 | 10 | 0.57 | 0.045 | 0.26 | 7.6 | 0.005 | 5.2 | 0.1 | 0.49 | 3 | 0.7 | 0.1
1600085 | IND | 17IND004 | 85 | 90 | 25.908 | 27.432 | Quartz vein/felsic intrusive |  | SIL | A lot of smokey quartz | SR03 | 20 | Dry |  |  |  |  | Rock | IND-20160514-001-RAB | White Gold Corp. | WHI17000103 | 42920 | 42901 | 3.2 | 0.044 | 2 | 12.4 | 2.1 | 60 | 0.3 | 4.2 | 2.7 | 158 | 1.95 | 3.6 | 36.9 | 24.5 | 21 | 0.2 | 0.1 | 0.4 | 5 | 0.23 | 0.018 | 133 | 8 | 0.07 | 231 | 0.033 | 10 | 0.49 | 0.045 | 0.21 | 7.6 | 0.005 | 4.3 | 0.05 | 0.55 | 3 | 0.6 | 0.1
1600086 | IND | 17IND004 | 90 | 95 | 27.432 | 28.956 | Quartz vein/felsic intrusive |  | SIL | A lot of smokey quartz | SR03 | 20 | Dry |  |  |  |  | Rock | IND-20160514-001-RAB | White Gold Corp. | WHI17000103 | 42920 | 42901 | 2.61 | 0.056 | 1.8 | 14.1 | 2.1 | 74 | 0.4 | 4.6 | 3 | 144 | 1.97 | 1.2 | 79 | 24.3 | 19 | 0.7 | 0.05 | 0.4 | 5 | 0.14 | 0.018 | 103 | 8 | 0.06 | 178 | 0.02 | 10 | 0.41 | 0.041 | 0.15 | 8.1 | 0.005 | 4 | 0.05 | 0.62 | 2 | 1.2 | 0.1
1600087 | IND | 17IND004 | 95 | 100 | 28.956 | 30.48 | Quartz vein/felsic intrusive |  | SIL | A lot of smokey quartz | SR03 | 20 | Dry |  |  |  |  | Rock | IND-20160514-001-RAB | White Gold Corp. | WHI17000103 | 42920 | 42901 | 2.74 | 0.401 | 3 | 22.2 | 2.9 | 67 | 0.7 | 5.9 | 3.3 | 145 | 2.22 | 2.5 | 335 | 26 | 19 | 0.8 | 0.1 | 2.2 | 8 | 0.09 | 0.02 | 119 | 11 | 0.09 | 174 | 0.009 | 10 | 0.56 | 0.04 | 0.14 | 7.8 | 0.01 | 3.3 | 0.05 | 0.73 | 4 | 1.6 | 0.5
1600088 | IND | 17IND004 | 100 | 105 | 30.48 | 32.004 | Quartz vein/felsic intrusive |  | SIL | A lot of smokey quartz | SR03 | 25 | Dry |  |  |  |  | Rock | IND-20160514-001-RAB | White Gold Corp. | WHI17000103 | 42920 | 42901 | 3.2 | 0.05 | 2 | 14.5 | 2 | 60 | 0.3 | 5.4 | 2.6 | 170 | 1.63 | 1.9 | 29.3 | 25.3 | 16 | 0.3 | 0.05 | 0.3 | 5 | 0.09 | 0.012 | 119 | 9 | 0.05 | 164 | 0.018 | 10 | 0.41 | 0.037 | 0.15 | 9 | 0.005 | 2.5 | 0.05 | 0.43 | 2 | 0.6 | 0.1
1600089 | IND | 17IND004 | 105 | 110 | 32.004 | 33.528 | Metaseds/ quartz vein |  | SIL | Remnants of dark fine grained mineral | SR03 | 23 | Dry |  |  |  |  | Rock | IND-20160514-001-RAB | White Gold Corp. | WHI17000103 | 42920 | 42901 | 3.24 | 0.035 | 1.7 | 21.6 | 2.6 | 63 | 0.3 | 10.2 | 2.5 | 253 | 1.9 | 7.9 | 47.2 | 21.6 | 17 | 0.5 | 0.2 | 0.3 | 21 | 0.09 | 0.015 | 166 | 21 | 0.18 | 181 | 0.023 | 10 | 0.7 | 0.021 | 0.25 | 3.2 | 0.005 | 5.3 | 0.1 | 0.26 | 4 | 1.4 | 0.1
1600090 | IND | 17IND004 | 110 | 115 | 33.528 | 35.052 | Quartz vein/ felsic intrusive |  | SIL |  | SR03 | 25 | Dry |  |  |  |  | Rock | IND-20160514-001-RAB | White Gold Corp. | WHI17000103 | 42920 | 42901 | 3.37 | 0.407 | 1.6 | 16.2 | 6.8 | 73 | 0.7 | 5.3 | 2.1 | 370 | 2.71 | 5.6 | 567 | 23 | 20 | 0.4 | 0.1 | 2.1 | 6 | 0.11 | 0.017 | 90 | 9 | 0.08 | 112 | 0.002 | 10 | 0.4 | 0.021 | 0.11 | 1.9 | 0.02 | 4.4 | 0.05 | 0.12 | 2 | 1.1 | 0.3
1600091 | IND | 17IND004 | 115 | 120 | 35.052 | 36.576 | Quartz vein/ felsic intrusive |  | SIL |  | SR03 | 25 | Dry |  |  |  |  | Rock | IND-20160514-001-RAB | White Gold Corp. | WHI17000103 | 42920 | 42901 | 3 | 0.07 | 2.9 | 22.1 | 5.2 | 43 | 0.6 | 5 | 2.7 | 84 | 1.59 | 11.2 | 419 | 26.1 | 17 | 0.8 | 0.3 | 0.5 | 4 | 0.05 | 0.017 | 56 | 11 | 0.03 | 164 | 0.005 | 10 | 0.4 | 0.036 | 0.14 | 5.9 | 0.005 | 3.1 | 0.05 | 0.42 | 2 | 2.1 | 0.1
1600092 | IND | 17IND004 | 120 | 125 | 36.576 | 38.1 | Quartz vein/ felsic intrusive |  | SIL |  | SR03 | 25 | Dry |  |  |  |  | Rock | IND-20160514-001-RAB | White Gold Corp. | WHI17000103 | 42920 | 42901 | 2.46 | 0.191 | 3.2 | 18.8 | 4.5 | 52 | 0.7 | 6.4 | 3.3 | 92 | 1.46 | 13.2 | 304.5 | 24.2 | 17 | 1.3 | 0.3 | 1.6 | 2 | 0.06 | 0.015 | 138 | 9 | 0.03 | 184 | 0.003 | 10 | 0.43 | 0.039 | 0.16 | 6.7 | 0.02 | 2.1 | 0.05 | 0.68 | 2 | 1.3 | 0.2
1600093 | IND | 17IND004 | 125 | 130 | 38.1 | 39.624 | Quartz vein/ felsic intrusive |  | SIL |  | SR03 | 20 | Dry |  |  |  |  | Rock | IND-20160514-001-RAB | White Gold Corp. | WHI17000103 | 42920 | 42901 | 2.75 | 0.167 | 2.3 | 17.5 | 4 | 43 | 0.4 | 4.7 | 1.6 | 89 | 1.28 | 5.1 | 101.1 | 21.3 | 11 | 1.2 | 0.2 | 1 | 2 | 0.05 | 0.011 | 142 | 8 | 0.02 | 126 | 0.002 | 10 | 0.34 | 0.026 | 0.12 | 3.5 | 0.005 | 1.9 | 0.05 | 0.24 | 1 | 0.8 | 0.2
1600094 | IND | 17IND004 | 130 | 135 | 39.624 | 41.148 | Felsic intrusive |  | SIL | Redish staining | SR03 | 25 | Dry |  |  |  |  | Rock | IND-20160514-001-RAB | White Gold Corp. | WHI17000103 | 42920 | 42901 | 2.37 | 0.164 | 3.3 | 16.7 | 4.7 | 47 | 0.4 | 4.4 | 1.2 | 118 | 2.17 | 20.4 | 121.3 | 27.8 | 14 | 0.1 | 0.2 | 1.1 | 4 | 0.04 | 0.018 | 69 | 10 | 0.02 | 155 | 0.003 | 10 | 0.36 | 0.029 | 0.12 | 3.5 | 0.01 | 3.7 | 0.05 | 0.12 | 2 | 0.8 | 0.3
1600095 | IND | 17IND004 | 135 | 140 | 41.148 | 42.672 | Felsic intrusive |  | SIL | Redish staining | SR03 | 19 | Damp |  |  |  |  | Rock | IND-20160514-001-RAB | White Gold Corp. | WHI17000103 | 42920 | 42901 | 2.42 | 1.712 | 2.6 | 11.1 | 4.8 | 28 | 1.5 | 3.7 | 0.6 | 57 | 1.61 | 360.4 | 2102.5 | 20.3 | 18 | 0.3 | 0.3 | 5.7 | 1 | 0.03 | 0.013 | 69 | 7 | 0.005 | 146 | 0.0005 | 10 | 0.29 | 0.021 | 0.1 | 1.1 | 0.03 | 2.4 | 0.05 | 0.025 | 1 | 2.9 | 1.6
1600096 | IND | 17IND004 | 140 | 145 | 42.672 | 44.196 | Felsic intrusive |  | SIL | Redish staining | SR03 | 7 | Damp |  |  |  |  | Rock | IND-20160514-001-RAB | White Gold Corp. | WHI17000103 | 42920 | 42901 | 0.97 | 0.512 | 1.6 | 9.7 | 3 | 13 | 0.6 | 2.5 | 0.7 | 49 | 1 | 77.4 | 762.9 | 18.4 | 15 | 0.3 | 0.1 | 1.8 | 2 | 0.02 | 0.014 | 54 | 4 | 0.005 | 175 | 0.002 | 10 | 0.25 | 0.032 | 0.12 | 0.2 | 0.005 | 1.9 | 0.05 | 0.05 | 1 | 1.3 | 0.5