## Sheet1
SAMPLE | DATE | EASTING | NORTHING | ELEV | SAMP_TYPE | LITH | GEOLOGY | STRUCTURE | ALTN | MINERALS | DESCRIPTION | Project | Geo | Lith1_mod | Alteration_Min1 | Alt_Min1_Intensity | Alt_Min1_Style | Alteration_Min2 | Alt_Min2_Intensity | Alt_Min2_Style | Mineral1 | Min1_percent | Min1_Style | Mineral2 | Min2_percent | Min2_Style | type | shipment_id | client | job_number | file_created | received | wgt_kg | au_ppm | mo_ppm | cu_ppm | pb_ppm | zn_ppm | ag_ppm | ni_ppm | co_ppm | mn_ppm | fe_pct | as_ppm | u_ppm | au_ppb | th_ppm | sr_ppm | cd_ppm | sb_ppm | bi_ppm | v_ppm | ca_pct | p_pct | la_ppm | cr_ppm | mg_pct | ba_ppm | ti_pct | b_ppm | al_pct | na_pct | k_pct | w_ppm | hg_ppm | sc_ppm | tl_ppm | s_pct | ga_ppm | se_ppm | te_ppm
1516521 | 2017-08-07 | 563025 | 7091033 | 422 | grab | DMF | quartz vein | 260/70N vein |  |  | rusty weathering 10 cm quartz vein, weakly brecciated, in pale green weakly chloritic schist within fracture zone, minor oxidized cubic pyrite, minor carbonate infilling | Bell | J. Pautler | [13 empty] | Rock | BEL-20170817-001-ROCK | White Gold Corp. | WHI17000657 | 2017-09-15 | 2017-08-22 | 2.05 | 0.0025 | 0.8 | 31.8 | 36.8 | 56 | 0.05 | 3.4 | 2.6 | 118 | 1.31 | 4.4 |  | 0.8 | 15.2 | 19 | 0.2 | 0.05 | 0.05 | 1 | 0.09 | 0.007 | 27 | 4 | 0.06 | 623 | 0.001 | 10 | 0.2 | 0.012 | 0.22 | 0.05 | 0.005 | 0.6 | 0.05 | 0.11 | 0.5 | 0.25 | 0.1
1516520 | 2017-08-07 | 562981 | 7090874 | 410 | grab | DMF | fault -quartz breccia |  | sericite-clay | limonite | minor quartz to 4cm with sericite altered margins,some brecciation, in silvery schist with bright limonite fracture fillings | Bell | J. Pautler | [13 empty] | Rock | BEL-20170817-001-ROCK | White Gold Corp. | WHI17000657 | 2017-09-15 | 2017-08-22 | 1.1 | 0.009 | 2.3 | 7.8 | 46.7 | 27 | 0.2 | 3.3 | 1.4 | 179 | 1.2 | 22.8 |  | 7.7 | 15.9 | 20 | 0.05 | 0.2 | 0.4 | 2 | 0.27 | 0.009 | 39 | 4 | 0.13 | 71 | 0.0005 | 10 | 0.26 | 0.033 | 0.19 | 0.05 | 0.05 | 1.2 | 0.05 | 0.025 | 0.5 | 0.25 | 0.1
1516519 | 2017-08-07 | 562990 | 7090721 | 405 | grab | DMF | quartz vein-stockwork |  |  | goethite blebs | quartz veining to 7 cm and weak stockwork as subcrop in area of rusty soil, within silvery quartz-feldspar-chlorite schist, minor rusty blebs after sulphide? | Bell | J. Pautler | [13 empty] | Rock | BEL-20170817-001-ROCK | White Gold Corp. | WHI17000657 | 2017-09-15 | 2017-08-22 | 1.14 | 0.0025 | 0.6 | 4.9 | 20.1 | 11 | 0.05 | 4.1 | 1.2 | 82 | 0.61 | 5 |  | 0.25 | 4.9 | 6 | 0.05 | 0.2 | 0.1 | 1 | 0.02 | 0.005 | 8 | 5 | 0.005 | 71 | 0.0005 | 10 | 0.11 | 0.011 | 0.13 | 0.05 | 0.005 | 0.3 | 0.05 | 0.025 | 0.5 | 0.25 | 0.1
1516518 | 2017-08-06 | 560194 | 7091067 | 749 | grab | DMF | rusty quartz-chlorite-schist, minor hornblende |  |  |  | rusty weathering dark coloured quartz-chloite schist with minor remnant hornblende? from 100 ppb Au in soil | Bell | J. Pautler | [13 empty] | Rock | BEL-20170817-001-ROCK | White Gold Corp. | WHI17000657 | 2017-09-15 | 2017-08-22 | 0.78 | 0.0025 | 2.7 | 23.4 | 2.7 | 24 | 0.05 | 9.6 | 3.6 | 132 | 1.39 | 13.9 |  | 0.25 | 2.8 | 4 | 0.05 | 1.9 | 0.2 | 10 | 0.005 | 0.027 | 12 | 11 | 0.09 | 124 | 0.002 | 10 | 0.3 | 0.006 | 0.1 | 0.05 | 0.005 | 0.8 | 0.05 | 0.025 | 1 | 0.25 | 0.1
1516517 | 2017-08-06 | 560404 | 7090920 | 805 | grab | DMF | quartz vein |  | sericite | limonite | 30 by 30 cm quartz vein float with brecciated margins with clast supported breccia with 4-5 mm size clasts of quartz, limonitic fracture fillings, limonite and sericite alteration, micaceous quartzite subcrop in area | Bell | J. Pautler | [13 empty] | Rock | BEL-20170817-001-ROCK | White Gold Corp. | WHI17000657 | 2017-09-15 | 2017-08-22 | 1.62 | 0.0025 | 0.7 | 6.5 | 0.3 | 1 | 0.1 | 5 | 1.2 | 54 | 0.47 | 3.1 |  | 0.25 | 0.05 | 0.5 | 0.05 | 0.6 | 0.05 | 1 | 0.005 | 0.002 | 0.5 | 7 | 0.005 | 15 | 0.0005 | 10 | 0.02 | 0.0005 | 0.005 | 0.05 | 0.005 | 0.05 | 0.05 | 0.025 | 0.5 | 0.25 | 0.1
1516516 | 2017-08-06 | 560798 | 7090702 | 898 | grab | DMF | fault breccia |  |  | limonite, Mn | brecciated quartzite and quartz in limonitic cement, some Mn cement and fracture fillings, as float, micaceous quartzite subcrop in area | Bell | J. Pautler | [13 empty] | Rock | BEL-20170817-001-ROCK | White Gold Corp. | WHI17000657 | 2017-09-15 | 2017-08-22 | 1.37 | 0.009 | 3.8 | 192.1 | 2.6 | 453 | 0.05 | 92.7 | 8.9 | 508 | 16.23 | 140.7 |  | 7.4 | 1.3 | 8 | 1.3 | 16.3 | 0.05 | 15 | 0.03 | 0.456 | 4 | 8 | 0.01 | 152 | 0.003 | 10 | 0.21 | 0.001 | 0.07 | 0.1 | 0.05 | 1.4 | 0.05 | 0.025 | 0.5 | 0.25 | 0.1
1516515 | 2017-08-06 | 562233 | 7090791 | 740 | grab | KSf | felsic schist |  | sericite-limonite | minor oxidized cubic pyrite | yellow-tan, limonitic felsic schist as subrop from 50 ppb soil hole, possible felsic Klondike schist, but some quartz-biotite schist in area | Bell | J. Pautler | [13 empty] | DUP | BEL-20170817-001-ROCK | White Gold Corp. | WHI17000657 | 2017-09-15 | 2017-08-22 |  | 0.0025 | 0.7 | 2.4 | 12.7 | 5 | 0.05 | 1.5 | 0.6 | 23 | 0.47 | 18.8 |  | 0.25 | 12.3 | 2 | 0.05 | 2.2 | 0.2 | 1 | 0.005 | 0.006 | 31 | 2 | 0.01 | 58 | 0.0005 | 10 | 0.2 | 0.002 | 0.19 | 0.05 | 0.03 | 0.2 | 0.05 | 0.025 | 0.5 | 0.25 | 0.1
1516515 | 2017-08-06 | 562233 | 7090791 | 740 | grab | KSf | felsic schist |  | sericite-limonite | minor oxidized cubic pyrite | yellow-tan, limonitic felsic schist as subrop from 50 ppb soil hole, possible felsic Klondike schist, but some quartz-biotite schist in area | Bell | J. Pautler | [13 empty] | Rock | BEL-20170817-001-ROCK | White Gold Corp. | WHI17000657 | 2017-09-15 | 2017-08-22 | 0.75 | 0.0025 | 0.7 | 3.1 | 12.9 | 6 | 0.05 | 1.7 | 0.5 | 24 | 0.48 | 18.9 |  | 0.7 | 12.6 | 2 | 0.05 | 2 | 0.2 | 1 | 0.005 | 0.007 | 32 | 3 | 0.01 | 61 | 0.0005 | 10 | 0.22 | 0.003 | 0.21 | 0.05 | 0.03 | 0.2 | 0.05 | 0.025 | 0.5 | 0.25 | 0.1
1516514 | 2017-08-06 | 562025 | 7090282 | 758 | grab | DMF | QFBGn |  |  | 1% pyrite/goethite | quartz-feldspar-biotite gneiss with some quartz sweats and oxidized cubic pyrite in sweats and host, some goethite patches, as subrop | Bell | J. Pautler | [13 empty] | Rock | BEL-20170817-001-ROCK | White Gold Corp. | WHI17000657 | 2017-09-15 | 2017-08-22 | 1.39 | 0.0025 | 1.4 | 26.9 | 3.9 | 87 | 0.1 | 18.1 | 5.6 | 124 | 1.82 | 2.6 |  | 0.25 | 1.1 | 4 | 0.1 | 0.2 | 0.1 | 3 | 0.02 | 0.032 | 4 | 6 | 0.01 | 497 | 0.002 | 10 | 0.14 | 0.003 | 0.05 | 0.05 | 0.03 | 0.6 | 0.05 | 0.025 | 0.5 | 0.7 | 0.1
1538505 | 2017-08-06 | 562108.1 | 7089891.7 |  | Float | gossan |  |  |  |  | punky soft limonite orange boulder with sericite silica streaks after relict foliation | Bell | MC |  | Sericite | Moderate 10-50% | Banded | [9 empty] | Rock | BEL-20170817-001-ROCK | White Gold Corp. | WHI17000657 | 2017-09-15 | 2017-08-22 | 1.28 | 0.005 | 4 | 15.9 | 6.7 | 208 | 0.9 | 1418.3 | 108.8 | 8111 | 10.3 | 493.7 |  | 2.8 | 0.05 | 11 | 1.9 | 8.2 | 0.2 | 25 | 0.07 | 0.142 | 0.5 | 810 | 0.82 | 2105 | 0.002 | 10 | 0.42 | 0.0005 | 0.01 | 0.05 | 0.05 | 8.9 | 0.2 | 0.025 | 1 | 0.6 | 0.4
1538506 | 2017-08-06 | 562790.9 | 7090410.1 |  | Grab Outcrop | qz_vein_metamorphic |  |  |  |  | Pre to syn metaphorphic quartz vein with ankerite + traces cubic pyrite in contact with ankerite | Bell | MC | [7 empty] | pyrite | TR | dissem | ankerite |  | Veinlet | Rock | BEL-20170817-001-ROCK | White Gold Corp. | WHI17000657 | 2017-09-15 | 2017-08-22 | 1.43 | 0.0025 | 1.1 | 4 | 31.2 | 19 | 0.3 | 1.9 | 2.2 | 963 | 1.47 | 3.9 |  | 1 | 3 | 84 | 0.1 | 0.2 | 0.5 | 1 | 1.77 | 0.07 | 9 | 3 | 0.39 | 79 | 0.004 | 10 | 0.24 | 0.038 | 0.29 | 0.05 | 0.01 | 1 | 0.05 | 0.1 | 0.5 | 0.25 | 0.1
1538507 | 2017-08-06 | 562843.5 | 7090495.8 |  | Float | g_qz_fspar_gneiss |  |  |  |  | Float boulders weakly altered finely laminated felsic gneiss cut by limonite stained fractures, qz vein boulders with ankerite traces patchy pyrite. | Bell | MC |  | Sericite | Weak 1-10% | Patchy | silica | Moderate 10-50% | Vein | pyrite | TR | Patchy |  |  |  | Rock | BEL-20170817-001-ROCK | White Gold Corp. | WHI17000657 | 2017-09-15 | 2017-08-22 | 1.67 | 0.009 | 0.5 | 4.4 | 16.1 | 26 | 0.1 | 4.6 | 2 | 279 | 1.13 | 13.1 |  | 6.3 | 10.9 | 10 | 0.1 | 0.4 | 0.05 | 2 | 0.25 | 0.017 | 26 | 5 | 0.03 | 99 | 0.0005 | 10 | 0.17 | 0.016 | 0.16 | 0.05 | 0.04 | 1.1 | 0.05 | 0.025 | 0.5 | 0.25 | 0.1