## VC172074 KRYPTOS R1-R88
ANALYTE | Ag | Al | As | Au | Ba | Bi | Ca | Cd | Ce | Co | Cr | Cs | Cu | Dy | Er | Eu | Fe | Ga | Gd | Hg | In | K | La | Li | Mg | Mn | Mo | Nb | Nd | Ni | P | Pb | Pd | Pr | Pt | Rb | Sb | Sc | Sm | Sn | Sr | Ta | Tb | Te | Th | Ti | Tl | U | W | Y | Yb | Zn | Zr
METHOD | GE_MMI_M | GE_MMI_M | GE_MMI_M | GE_MMI_M | GE_MMI_M | GE_MMI_M | GE_MMI_M | GE_MMI_M | GE_MMI_M | GE_MMI_M | GE_MMI_M | GE_MMI_M | GE_MMI_M | GE_MMI_M | GE_MMI_M | GE_MMI_M | GE_MMI_M | GE_MMI_M | GE_MMI_M | GE_MMI_M | GE_MMI_M | GE_MMI_M | GE_MMI_M | GE_MMI_M | GE_MMI_M | GE_MMI_M | GE_MMI_M | GE_MMI_M | GE_MMI_M | GE_MMI_M | GE_MMI_M | GE_MMI_M | GE_MMI_M | GE_MMI_M | GE_MMI_M | GE_MMI_M | GE_MMI_M | GE_MMI_M | GE_MMI_M | GE_MMI_M | GE_MMI_M | GE_MMI_M | GE_MMI_M | GE_MMI_M | GE_MMI_M | GE_MMI_M | GE_MMI_M | GE_MMI_M | GE_MMI_M | GE_MMI_M | GE_MMI_M | GE_MMI_M | GE_MMI_M
DETECTION | 0.5 | 1 | 10 | 0.1 | 10 | 0.5 | 2 | 1 | 2 | 1 | 100 | 0.2 | 10 | 0.5 | 0.2 | 0.2 | 1 | 0.5 | 0.5 | 1 | 0.1 | 0.5 | 1 | 1 | 0.5 | 100 | 2 | 0.5 | 1 | 5 | 0.1 | 5 | 1 | 0.5 | 0.1 | 1 | 0.5 | 5 | 1 | 1 | 10 | 1 | 0.1 | 10 | 0.5 | 10 | 0.1 | 0.5 | 0.5 | 1 | 0.2 | 10 | 2
UNITS | ppb | ppm | ppb | ppb | ppb | ppb | ppm | ppb | ppb | ppb | ppb | ppb | ppb | ppb | ppb | ppb | ppm | ppb | ppb | ppb | ppb | ppm | ppb | ppb | ppm | ppb | ppb | ppb | ppb | ppb | ppm | ppb | ppb | ppb | ppb | ppb | ppb | ppb | ppb | ppb | ppb | ppb | ppb | ppb | ppb | ppb | ppb | ppb | ppb | ppb | ppb | ppb | ppb
R1 | 18.1 | 72 | 220 | 0.5 | 23900 | 2.5 | 142 | 12 | 1320 | 78 | 100 | 2 | 690 | 161 | 72.3 | 47.1 | 143 | 10.4 | 217 | 2 | 0.1 | 6.9 | 1010 | 4 | 23.7 | 11800 | 11 | 5.4 | 1030 | 274 | 3.5 | 663 | <1 | 248 | <0.1 | 48 | 18.4 | 192 | 207 | <1 | 1100 | <1 | 29.5 | <10 | 131 | 1840 | 0.5 | 59.3 | 3.5 | 835 | 48 | 610 | 273
R2 | 20.5 | 346 | 60 | 0.6 | 16400 | 1.5 | 74 | 3 | 1920 | 61 | 200 | 4 | 660 | 131 | 46.7 | 34.3 | 107 | 17.4 | 154 | <1 | 0.2 | 10.4 | 1240 | 18 | 10.1 | 800 | 5 | 7.7 | 689 | 112 | 2.8 | 1040 | <1 | 186 | <0.1 | 177 | 5.1 | 176 | 140 | 1 | 380 | <1 | 24.7 | <10 | 168 | 3010 | 0.7 | 70.5 | 2.1 | 601 | 26.5 | 110 | 256
R3 | 27.5 | 348 | 60 | 0.4 | 14500 | 1.4 | 22 | 6 | 1050 | 72 | 200 | 4.6 | 520 | 85.1 | 31.6 | 24.8 | 139 | 17.3 | 106 | 1 | 0.3 | 14.7 | 573 | 18 | 5.6 | 1700 | 6 | 7.6 | 456 | 142 | 4.4 | 625 | <1 | 123 | <0.1 | 144 | 6.1 | 116 | 100 | 1 | 190 | <1 | 16.2 | <10 | 163 | 2860 | 1.3 | 40.3 | 1.9 | 334 | 19.5 | 160 | 276
R4 | 11.3 | 135 | 120 | 0.4 | 26600 | 2.4 | 103 | 5 | 1560 | 77 | 200 | 3.5 | 780 | 133 | 56.3 | 39.8 | 147 | 15.1 | 172 | <1 | 0.2 | 7 | 763 | 13 | 15.4 | 1500 | 8 | 6 | 744 | 203 | 2.8 | 478 | <1 | 187 | <0.1 | 122 | 9.7 | 140 | 164 | 1 | 730 | <1 | 23.4 | <10 | 133 | 2540 | 0.9 | 48 | 2.5 | 654 | 37.8 | 260 | 247
R5 | 15 | 290 | 110 | 0.5 | 16700 | 2.9 | 80 | 6 | 730 | 88 | 200 | 6.2 | 450 | 71.2 | 32.4 | 21.2 | 202 | 32.7 | 88.5 | <1 | 0.3 | 12.4 | 411 | 34 | 14.5 | 2000 | 10 | 10.6 | 382 | 164 | 4.6 | 615 | <1 | 91.6 | <0.1 | 143 | 7.8 | 137 | 84 | 2 | 480 | <1 | 13.3 | <10 | 128 | 4110 | 1.4 | 36.7 | 2.9 | 333 | 24.4 | 170 | 224
R6 | 9.1 | 237 | 180 | 0.3 | 15300 | 4.3 | 64 | 7 | 380 | 201 | 300 | 7.7 | 510 | 35.1 | 16.2 | 10.3 | 340 | 33.2 | 40.7 | <1 | 0.4 | 13.5 | 193 | 45 | 14.3 | 8900 | 17 | 10.5 | 186 | 195 | 14 | 569 | <1 | 46.4 | <0.1 | 176 | 12.9 | 115 | 42 | 3 | 480 | <1 | 6.4 | <10 | 130 | 3500 | 1.2 | 33.4 | 3.4 | 165 | 12.2 | 330 | 280
R7 | 14 | 216 | 150 | 0.5 | 21100 | 3 | 72 | 7 | 2370 | 419 | 300 | 4.2 | 1350 | 168 | 66.4 | 45.1 | 216 | 24.4 | 194 | 1 | 0.4 | 10.4 | 1260 | 21 | 14.8 | 15200 | 12 | 9.1 | 938 | 283 | 5.9 | 562 | <1 | 248 | <0.1 | 103 | 13.3 | 281 | 183 | 2 | 540 | <1 | 31 | <10 | 256 | 3560 | 1 | 113 | 4.1 | 826 | 39 | 250 | 338
R8 | 19.1 | 198 | 90 | 1.2 | 17700 | 1.7 | 157 | 2 | 2110 | 34 | 100 | 3.8 | 1160 | 247 | 126 | 70.7 | 151 | 17.3 | 315 | 1 | 0.3 | 7.9 | 1050 | 18 | 23.7 | 600 | 7 | 5.1 | 1260 | 333 | 2.2 | 330 | <1 | 296 | <0.1 | 89 | 6.9 | 294 | 287 | 1 | 910 | <1 | 43.5 | <10 | 192 | 2010 | 0.9 | 107 | 2.2 | 1380 | 94.1 | 80 | 194
R9 | 13.7 | 265 | 170 | 1.4 | 21400 | 2.6 | 135 | 3 | 3170 | 105 | 200 | 6.8 | 1640 | 315 | 145 | 83.6 | 188 | 27.1 | 380 | <1 | 0.5 | 14.4 | 1600 | 32 | 23 | 3400 | 11 | 10.4 | 1590 | 328 | 5.2 | 518 | <1 | 381 | <0.1 | 95 | 17.7 | 397 | 341 | 2 | 850 | <1 | 54.8 | <10 | 261 | 4160 | 1 | 167 | 3.9 | 1750 | 93.8 | 190 | 351
R10 | 52.1 | 138 | 80 | 2.3 | 23900 | 1.1 | 310 | 11 | 1250 | 529 | 100 | 2.8 | 1320 | 192 | 107 | 48.3 | 150 | 10.9 | 237 | <1 | 0.2 | 14.7 | 632 | 20 | 63.6 | 31200 | 5 | 3.1 | 829 | 855 | 2.5 | 517 | <1 | 189 | <0.1 | 46 | 7.4 | 204 | 200 | <1 | 2250 | <1 | 32.9 | <10 | 70.5 | 1160 | 0.4 | 79.5 | 1.3 | 1100 | 90.9 | 390 | 123
R11 | 23.7 | 108 | 150 | 0.3 | 12000 | 1 | 230 | 2 | 111 | 80 | <100 | 4.5 | 200 | 9.9 | 5.1 | 3.2 | 140 | 10.6 | 11.4 | <1 | 0.1 | 12.3 | 58 | 52 | 19.9 | 4500 | 9 | 3 | 49 | 119 | 7.2 | 392 | <1 | 12.4 | <0.1 | 117 | 13.5 | 37 | 10 | <1 | 810 | <1 | 1.8 | <10 | 32 | 1090 | 0.3 | 7.5 | 1 | 48 | 3.9 | 190 | 73
R12 | 15.3 | 113 | 130 | 0.5 | 7020 | 2 | 23 | 10 | 72 | 243 | <100 | 3.4 | 1800 | 9.5 | 5.4 | 2.1 | 612 | 5.6 | 8.6 | <1 | 0.1 | 12.1 | 37 | 8 | 5.9 | 9100 | 6 | 2.6 | 32 | 446 | 7.6 | 70 | <1 | 7.9 | <0.1 | 101 | 11.5 | 44 | 8 | <1 | 230 | <1 | 1.5 | <10 | 34.3 | 760 | 0.5 | 31.4 | 0.8 | 41 | 5.7 | 80 | 79
R13 | 19.3 | 170 | 50 | <0.1 | 25800 | 0.9 | 218 | 4 | 42 | 101 | 100 | 3.5 | 110 | 4.9 | 2.3 | 2.2 | 186 | 26.4 | 5.9 | <1 | 0.2 | 17.2 | 23 | 43 | 26.8 | 3500 | 5 | 5.3 | 22 | 133 | 23.2 | 446 | <1 | 5.1 | <0.1 | 101 | 2.6 | 51 | 5 | 2 | 1210 | <1 | 0.8 | <10 | 13.1 | 1670 | 0.5 | 4 | 1.2 | 27 | 1.9 | 150 | 61
R14 | 8.9 | 213 | 140 | <0.1 | 8470 | 2.4 | 4 | 6 | 118 | 74 | 300 | 4.6 | 150 | 9.4 | 4.6 | 2.9 | 406 | 21.1 | 11.4 | <1 | 0.4 | 11.4 | 56 | 17 | 2.6 | 25900 | 13 | 9.1 | 47 | 99 | 66.5 | 367 | <1 | 12.4 | <0.1 | 338 | 5.4 | 59 | 10 | 1 | 70 | <1 | 1.7 | <10 | 57 | 1980 | 0.6 | 11.3 | 2.1 | 41 | 3.2 | 260 | 178
R15 | 11 | 197 | 130 | 0.2 | 22000 | 2.6 | 151 | 11 | 489 | 174 | 200 | 4.7 | 400 | 37.3 | 14.8 | 12.3 | 203 | 24.3 | 48.2 | <1 | 0.2 | 14.1 | 270 | 32 | 32.3 | 5300 | 11 | 7 | 225 | 232 | 3.7 | 607 | <1 | 57 | <0.1 | 217 | 11.3 | 89 | 46 | 2 | 1030 | <1 | 7.1 | <10 | 74.9 | 2740 | 0.7 | 17.4 | 2.5 | 167 | 9.2 | 530 | 131
R16 | 7.2 | 126 | 90 | 0.3 | 30000 | 2 | 171 | 6 | 1120 | 156 | 100 | 2.3 | 620 | 89.1 | 37.6 | 26.7 | 128 | 14.1 | 117 | <1 | 0.2 | 6.8 | 621 | 12 | 26.3 | 7100 | 9 | 4.9 | 516 | 227 | 2.1 | 391 | <1 | 124 | <0.1 | 97 | 8.6 | 125 | 110 | 1 | 1240 | <1 | 16.9 | <10 | 148 | 1800 | 0.5 | 40.1 | 2 | 425 | 25.7 | 140 | 194
R17 | 17.8 | 265 | 170 | 0.2 | 21300 | 3.7 | 71 | 22 | 534 | 618 | 300 | 4.2 | 470 | 54.3 | 27.1 | 15.8 | 403 | 27.9 | 64.6 | <1 | 0.5 | 17.7 | 262 | 26 | 14.1 | 26400 | 15 | 8.1 | 274 | 322 | 14.8 | 585 | <1 | 64.7 | <0.1 | 173 | 11.5 | 120 | 60 | 2 | 530 | <1 | 10.3 | <10 | 119 | 2790 | 0.8 | 29.8 | 2.4 | 256 | 21.7 | 790 | 210
R20 | 71.6 | 162 | 80 | 0.2 | 30300 | 1.1 | 218 | 3 | 170 | 45 | 100 | 3.8 | 270 | 16.4 | 7.6 | 6.4 | 97 | 11.8 | 21 | <1 | 0.2 | 22.1 | 114 | 6 | 20.9 | 1300 | 4 | 6.9 | 87 | 146 | 4 | 592 | <1 | 21.7 | <0.1 | 225 | 4.6 | 40 | 19 | <1 | 1580 | <1 | 2.9 | <10 | 74.6 | 2710 | 0.5 | 8.3 | 2.4 | 87 | 5.2 | 80 | 86
R21 | 21.7 | 339 | 40 | 0.1 | 10800 | 0.6 | 86 | 4 | 210 | 139 | 100 | 2.9 | 190 | 21.3 | 10.3 | 6.4 | 102 | 16.8 | 23.5 | <1 | 0.2 | 6.4 | 110 | 13 | 17.9 | 500 | 3 | 5.7 | 105 | 151 | 3.1 | 601 | <1 | 26 | <0.1 | 161 | 1.6 | 60 | 23 | 1 | 670 | <1 | 3.7 | <10 | 43.3 | 2300 | 0.7 | 7.5 | 1.4 | 111 | 7.3 | 70 | 85
R22 | 7 | 335 | 70 | 0.5 | 22800 | 1.8 | 99 | 5 | 6480 | 93 | 200 | 4.3 | 690 | 215 | 63.6 | 56.4 | 102 | 25.4 | 258 | 1 | 0.2 | 8.8 | 4350 | 17 | 18.4 | 1000 | 5 | 13.1 | 1690 | 117 | 1.6 | 484 | <1 | 520 | <0.1 | 199 | 6.5 | 253 | 238 | 3 | 860 | <1 | 41.4 | <10 | 168 | 5860 | 0.9 | 61.4 | 3.1 | 1250 | 26.2 | 120 | 352
R23 | 45.6 | 27 | <10 | 0.6 | 20700 | <0.5 | 729 | 17 | 398 | 52 | <100 | 0.4 | 2590 | 72.9 | 38.1 | 19.6 | 34 | 1.4 | 94.1 | <1 | <0.1 | 4.9 | 140 | 5 | 90.2 | 2300 | 2 | <0.5 | 251 | 1930 | 0.1 | 135 | <1 | 48.9 | <0.1 | 20 | 2.6 | 31 | 71 | <1 | 3600 | <1 | 13 | <10 | 46.2 | 40 | 0.2 | 220 | <0.5 | 407 | 29.9 | 60 | 51
R24 | 29.9 | 40 | <10 | 0.5 | 34200 | <0.5 | 558 | 3 | 157 | 45 | <100 | 0.3 | 1370 | 56.8 | 30.8 | 15.2 | 23 | 2.3 | 71.3 | <1 | <0.1 | 5.9 | 97 | <1 | 96.1 | 6300 | 2 | <0.5 | 181 | 623 | 0.3 | 70 | <1 | 34.5 | <0.1 | 17 | 0.6 | 38 | 51 | <1 | 3400 | <1 | 9.9 | <10 | 21.8 | 40 | 0.1 | 191 | <0.5 | 306 | 23 | 30 | 18
R25 | 27.8 | 113 | 20 | 0.4 | 27100 | 0.6 | 349 | 1 | 817 | 46 | 100 | 1.2 | 600 | 67.2 | 27.7 | 21.2 | 91 | 9.1 | 89.6 | <1 | 0.1 | 17.9 | 406 | 6 | 56 | 400 | 4 | 2.1 | 392 | 203 | 0.9 | 158 | <1 | 95.3 | <0.1 | 46 | 1.8 | 82 | 84 | <1 | 1980 | <1 | 12 | <10 | 83.8 | 740 | 0.2 | 50.1 | 0.8 | 300 | 18.4 | 60 | 73
R26 | 52.6 | 88 | <10 | 0.2 | 21100 | <0.5 | 529 | 2 | 134 | 64 | <100 | 0.2 | 470 | 27.2 | 12.8 | 6.9 | 39 | 2.3 | 31.6 | <1 | <0.1 | 19.1 | 61 | 1 | 95.5 | 500 | <2 | <0.5 | 86 | 334 | 0.3 | 329 | <1 | 17.5 | <0.1 | 62 | <0.5 | 30 | 25 | <1 | 3650 | <1 | 4.7 | <10 | 19 | 40 | <0.1 | 23.7 | <0.5 | 123 | 9.1 | 30 | 16
R27 | 78.1 | 203 | 20 | 0.3 | 10900 | 0.6 | 372 | 10 | 91 | 96 | <100 | 2.7 | 290 | 11 | 5.9 | 3.1 | 152 | 20.8 | 12.7 | <1 | 0.1 | 46.3 | 54 | 18 | 43.7 | 1600 | 8 | 3.1 | 46 | 233 | 5.5 | 496 | <1 | 11.1 | <0.1 | 117 | 0.9 | 63 | 10 | 1 | 2060 | <1 | 1.9 | <10 | 25.6 | 950 | 0.5 | 8.5 | 0.7 | 59 | 4.4 | 150 | 43
R28 | 16.9 | 82 | 40 | <0.1 | 20800 | <0.5 | 292 | 2 | 161 | 90 | <100 | 0.9 | 260 | 17.4 | 7.8 | 6.1 | 43 | 3.4 | 22.4 | <1 | <0.1 | 17 | 80 | <1 | 20.6 | 1300 | 7 | 0.8 | 88 | 142 | 4.9 | 346 | <1 | 19.5 | <0.1 | 76 | 1.2 | 19 | 20 | <1 | 2010 | <1 | 3.3 | <10 | 25.5 | 220 | 0.2 | 12.8 | 0.9 | 78 | 5.2 | 30 | 31
R29 | 40.8 | 176 | <10 | 0.4 | 14300 | <0.5 | 357 | 2 | 485 | 60 | <100 | 0.8 | 350 | 45.1 | 21.5 | 13.4 | 44 | 7.5 | 59.2 | <1 | 0.1 | 59.7 | 264 | 5 | 51.4 | 200 | 4 | 1.1 | 233 | 338 | 0.6 | 709 | <1 | 57 | <0.1 | 39 | 0.6 | 50 | 53 | <1 | 1750 | <1 | 8.6 | <10 | 70.9 | 440 | 0.1 | 17.5 | <0.5 | 225 | 14.1 | 40 | 34
R30 | 44.9 | 54 | <10 | 0.8 | 23800 | <0.5 | 686 | 3 | 632 | 116 | <100 | <0.2 | 960 | 119 | 56.3 | 30.6 | 20 | 1.6 | 157 | <1 | <0.1 | 11.4 | 357 | 2 | 70.7 | 900 | 3 | <0.5 | 456 | 314 | 0.2 | 309 | <1 | 94.8 | <0.1 | 28 | 0.6 | 41 | 116 | <1 | 3800 | <1 | 21.3 | <10 | 58 | 30 | <0.1 | 105 | <0.5 | 571 | 38.7 | 60 | 35
R31 | 62.5 | 15 | <10 | 1 | 11100 | <0.5 | 709 | 3 | 183 | 110 | <100 | 0.3 | 1720 | 24.7 | 11.7 | 7.4 | 26 | 1.5 | 34 | <1 | <0.1 | 13.5 | 118 | 6 | 25.4 | 3900 | 11 | <0.5 | 133 | 258 | 0.7 | 66 | <1 | 29.5 | <0.1 | 22 | 1.9 | 18 | 29 | <1 | 3080 | <1 | 4.4 | <10 | 55.6 | 40 | <0.1 | 182 | <0.5 | 128 | 9.3 | 20 | 26
R32 | 15.1 | 89 | 50 | <0.1 | 19800 | 1.4 | 263 | 1 | 466 | 137 | <100 | 1.3 | 140 | 18.4 | 8.5 | 6.1 | 93 | 8.5 | 24.7 | <1 | <0.1 | 20.7 | 196 | 10 | 25.7 | 4900 | 6 | 2.3 | 131 | 126 | 3.7 | 792 | <1 | 36.5 | <0.1 | 116 | 2.6 | 44 | 26 | <1 | 1490 | <1 | 3.6 | <10 | 86.9 | 750 | 0.3 | 11.6 | 1.2 | 91 | 5.6 | 70 | 38
R33 | 40.1 | 121 | 20 | 0.2 | 25100 | <0.5 | 498 | 5 | 874 | 120 | <100 | 0.4 | 570 | 82.7 | 37.9 | 25.1 | 47 | 5.8 | 111 | <1 | <0.1 | 26.5 | 580 | 3 | 57.4 | 5000 | 2 | 0.7 | 473 | 519 | 0.7 | 376 | <1 | 118 | <0.1 | 59 | 1.2 | 64 | 105 | <1 | 3330 | <1 | 15.9 | <10 | 74.1 | 250 | 0.1 | 47.5 | <0.5 | 369 | 28.1 | 40 | 39
R34 | 45.7 | 18 | <10 | 0.4 | 59700 | <0.5 | 906 | 10 | 168 | 129 | <100 | <0.2 | 3920 | 67.7 | 33.3 | 18.6 | 21 | 1.2 | 86.2 | 1 | <0.1 | 6.3 | 99 | 10 | 59.3 | 5800 | 6 | <0.5 | 188 | 1550 | 0.2 | 172 | <1 | 33.8 | <0.1 | 7 | 1.8 | 29 | 61 | <1 | 4930 | <1 | 11.9 | <10 | 33.9 | 20 | <0.1 | 56.1 | <0.5 | 410 | 24.7 | 100 | 34
R35 | 69.6 | 75 | <10 | 0.2 | 26900 | <0.5 | 541 | 2 | 128 | 82 | <100 | 0.2 | 420 | 20.8 | 10.6 | 6.8 | 42 | 2.4 | 26.1 | <1 | <0.1 | 33 | 56 | 1 | 85.5 | 600 | <2 | <0.5 | 82 | 369 | 0.3 | 278 | <1 | 16.7 | <0.1 | 23 | 0.8 | 31 | 22 | <1 | 4070 | <1 | 3.9 | <10 | 33.9 | 80 | <0.1 | 17 | <0.5 | 95 | 8 | 30 | 31
R36 | 28.4 | 75 | 40 | 0.1 | 23000 | <0.5 | 221 | 2 | 278 | 148 | <100 | 1 | 260 | 24.4 | 10 | 7.7 | 48 | 4.1 | 31.1 | <1 | <0.1 | 27 | 146 | 2 | 38.9 | 2800 | 5 | 1.1 | 129 | 173 | 3.1 | 485 | <1 | 31.7 | <0.1 | 142 | 2 | 29 | 30 | <1 | 1750 | <1 | 4.4 | <10 | 48.3 | 370 | 0.1 | 17.2 | 1 | 114 | 7.2 | 40 | 35
R37 | 23 | 49 | 30 | 0.7 | 18700 | <0.5 | 409 | 9 | 804 | 178 | <100 | 1.1 | 470 | 86.2 | 42 | 28.2 | 39 | 5.1 | 125 | <1 | <0.1 | 16.9 | 545 | 3 | 16.6 | 15300 | 4 | 1.6 | 574 | 234 | 1.5 | 411 | <1 | 137 | <0.1 | 45 | 3.2 | 54 | 123 | <1 | 1320 | <1 | 16.3 | <10 | 138 | 500 | 0.3 | 34.8 | 0.8 | 464 | 32.9 | 60 | 60
R38 | 18 | 86 | 60 | 0.2 | 20600 | 1.4 | 290 | 4 | 401 | 132 | 100 | 1.3 | 340 | 41.2 | 18.8 | 13.5 | 126 | 11 | 54.8 | <1 | 0.1 | 24.8 | 237 | 9 | 43.5 | 7500 | 10 | 2.8 | 239 | 161 | 4 | 256 | <1 | 57.5 | <0.1 | 55 | 5.3 | 54 | 53 | <1 | 1620 | <1 | 7.7 | <10 | 78.2 | 1000 | 0.3 | 24.4 | 1.3 | 209 | 14.9 | 120 | 76
R39 | 47.4 | 113 | 60 | 0.7 | 33300 | 2.5 | 314 | 25 | 548 | 47 | 100 | 0.7 | 700 | 65.7 | 32.5 | 20.1 | 115 | 7.2 | 84.4 | <1 | 0.2 | 16.5 | 357 | 4 | 45.8 | 1100 | 6 | 2.6 | 343 | 218 | 1.8 | 569 | <1 | 81.7 | <0.1 | 45 | 6.5 | 83 | 79 | <1 | 2120 | <1 | 12 | <10 | 168 | 790 | 0.2 | 37.2 | 1.3 | 347 | 26.1 | 80 | 118
R41 | 27.3 | 420 | 80 | 0.3 | 13300 | 1.2 | 6 | 3 | 158 | 149 | 200 | 5.2 | 270 | 13.8 | 7.4 | 5.2 | 182 | 26.6 | 15.6 | <1 | 0.3 | 14.3 | 84 | 44 | 11.1 | 2500 | 7 | 9.5 | 79 | 206 | 8.4 | 592 | <1 | 19.9 | <0.1 | 228 | 3.7 | 96 | 16 | 2 | 90 | <1 | 2.5 | <10 | 40.2 | 3660 | 0.8 | 7.6 | 2.1 | 65 | 6.3 | 160 | 108
R42 | 9 | 394 | 40 | 0.2 | 10100 | 1.2 | 45 | 11 | 159 | 129 | <100 | 3.9 | 230 | 26.7 | 15 | 5.6 | 247 | 21.7 | 25.9 | <1 | 0.3 | 10.9 | 95 | 36 | 18.1 | 2000 | 4 | 5.3 | 99 | 187 | 2.3 | 531 | <1 | 23.2 | <0.1 | 114 | 4 | 75 | 23 | 2 | 440 | <1 | 4.2 | <10 | 37.3 | 1880 | 0.7 | 13.5 | 1 | 149 | 12 | 690 | 70
R44 | 4.6 | 173 | 170 | <0.1 | 6810 | 3.1 | 18 | 7 | 320 | 377 | 200 | 6.8 | 190 | 19.7 | 8.5 | 6.1 | 242 | 14.4 | 24.9 | <1 | 0.3 | 9.3 | 143 | 14 | 4.4 | 32800 | 7 | 7.2 | 120 | 109 | 10.1 | 1400 | <1 | 32 | <0.1 | 164 | 18 | 43 | 27 | <1 | 190 | <1 | 3.9 | <10 | 98.5 | 1230 | 0.5 | 17.6 | 1.2 | 78 | 5.5 | 490 | 89
R45 | 10.4 | 219 | 160 | 0.2 | 7030 | 2.4 | 46 | 6 | 93 | 209 | 200 | 4.5 | 180 | 5.5 | 2.2 | 1.9 | 230 | 15.6 | 6.4 | <1 | 0.3 | 19.9 | 45 | 32 | 7.9 | 7400 | 8 | 7.2 | 35 | 108 | 21.2 | 556 | <1 | 9 | <0.1 | 126 | 7.1 | 43 | 7 | 1 | 220 | <1 | 1.1 | <10 | 46.6 | 1360 | 0.5 | 9.7 | 1.8 | 21 | 1.6 | 160 | 87
R46 | 26.5 | 241 | 50 | 0.2 | 14300 | 1.8 | 352 | 2 | 217 | 47 | 100 | 3 | 250 | 18.2 | 8.4 | 5.4 | 142 | 29.9 | 21.7 | <1 | 0.2 | 13.4 | 117 | 26 | 26.7 | 500 | 4 | 5.5 | 103 | 167 | 2.3 | 610 | <1 | 25.6 | <0.1 | 67 | 5.5 | 75 | 22 | 2 | 1540 | <1 | 3.2 | <10 | 66.3 | 2140 | 0.7 | 16.7 | 1.3 | 87 | 6 | 160 | 81
R47 | 45.9 | 98 | 30 | 0.2 | 33000 | 0.6 | 327 | 3 | 176 | 107 | 100 | 0.5 | 210 | 17.8 | 8.6 | 6.6 | 70 | 6 | 23.1 | <1 | <0.1 | 21.6 | 96 | 2 | 45.8 | 2300 | 4 | 2.1 | 85 | 209 | 2.6 | 698 | <1 | 19.9 | <0.1 | 64 | 1.8 | 44 | 21 | <1 | 2070 | <1 | 3.4 | <10 | 47.6 | 720 | 0.2 | 12.5 | 0.8 | 94 | 6.4 | 70 | 39
R48 | 13.7 | 58 | 40 | 0.2 | 22200 | <0.5 | 245 | 4 | 279 | 232 | <100 | 0.7 | 360 | 33.3 | 14.4 | 10.3 | 68 | 6.1 | 43.2 | <1 | <0.1 | 15.8 | 141 | 3 | 40.2 | 10900 | 9 | 1.5 | 172 | 197 | 1.9 | 269 | <1 | 37.4 | <0.1 | 67 | 3 | 49 | 38 | <1 | 1530 | <1 | 5.8 | <10 | 64.4 | 500 | 0.2 | 32.7 | 0.8 | 149 | 11.3 | 70 | 63
R49 | 58 | 113 | 40 | 0.6 | 31800 | 1.2 | 479 | 9 | 891 | 138 | 100 | 1.4 | 1080 | 125 | 64.5 | 35.8 | 115 | 9.2 | 168 | <1 | 0.1 | 12.2 | 512 | 13 | 64.3 | 1500 | 4 | 2 | 611 | 439 | 1.5 | 324 | <1 | 138 | <0.1 | 50 | 4.9 | 125 | 144 | <1 | 2590 | <1 | 22.7 | <10 | 151 | 650 | 0.3 | 74.5 | 0.8 | 641 | 51.4 | 120 | 148
R50 | 25 | 155 | 40 | 0.2 | 21000 | 1.1 | 407 | 13 | 242 | 73 | 100 | 2 | 260 | 25.3 | 11 | 7.3 | 96 | 12.3 | 31.6 | <1 | 0.1 | 13.9 | 130 | 20 | 55.5 | 1200 | 4 | 2.3 | 127 | 251 | 1.3 | 515 | <1 | 30.5 | <0.1 | 62 | 4 | 59 | 29 | <1 | 2240 | <1 | 4.5 | <10 | 54.7 | 930 | 0.4 | 13.1 | 0.8 | 116 | 8.6 | 120 | 65
R51 | 12.5 | 128 | 30 | 0.5 | 25800 | 1.2 | 475 | 3 | 896 | 133 | 100 | 2.1 | 680 | 84.5 | 38.5 | 23.5 | 98 | 10.1 | 109 | <1 | 0.2 | 9.4 | 424 | 16 | 60.4 | 1300 | 4 | 1.7 | 425 | 329 | 0.7 | 563 | <1 | 99.9 | <0.1 | 78 | 3.8 | 88 | 97 | <1 | 2990 | <1 | 15.8 | <10 | 76.7 | 680 | 0.4 | 40.9 | 0.6 | 391 | 27.5 | 90 | 88
R52 | 22.6 | 47 | <10 | 0.4 | 13100 | <0.5 | 596 | 4 | 350 | 89 | <100 | 0.4 | 1080 | 61.9 | 32.6 | 16.9 | 44 | 2.8 | 78.6 | <1 | <0.1 | 4.3 | 150 | 1 | 90.8 | 3900 | 3 | <0.5 | 229 | 387 | 0.1 | 76 | <1 | 47.8 | <0.1 | 37 | 0.9 | 38 | 61 | <1 | 3110 | <1 | 11.1 | <10 | 24.2 | 60 | 0.2 | 154 | <0.5 | 314 | 24.3 | 20 | 27
R53 | 36.1 | 60 | <10 | 0.6 | 24700 | <0.5 | 557 | 3 | 820 | 97 | <100 | 0.5 | 1360 | 187 | 105 | 49.5 | 36 | 3.1 | 238 | <1 | <0.1 | 6.5 | 380 | 4 | 78.7 | 1700 | <2 | <0.5 | 650 | 678 | 0.3 | 207 | <1 | 129 | <0.1 | 37 | 0.8 | 93 | 187 | <1 | 3330 | <1 | 33.1 | <10 | 69.9 | 100 | 0.2 | 205 | <0.5 | 1170 | 77.1 | 30 | 53
R54 | 10 | 104 | 10 | 0.2 | 11700 | <0.5 | 565 | 1 | 305 | 51 | <100 | 0.6 | 220 | 19.3 | 7.7 | 5.5 | 34 | 4.5 | 21.6 | <1 | <0.1 | 21.2 | 144 | 4 | 63.9 | 400 | <2 | 0.8 | 95 | 194 | 0.3 | 395 | <1 | 24.6 | <0.1 | 62 | <0.5 | 58 | 20 | <1 | 2550 | <1 | 3.5 | <10 | 62.7 | 350 | 0.1 | 24.6 | <0.5 | 80 | 4.5 | 30 | 39
R55 | 47.4 | 311 | 40 | <0.1 | 7220 | 0.8 | 265 | 2 | 162 | 47 | 100 | 2.3 | 250 | 18 | 9.7 | 5.3 | 132 | 20.5 | 19.8 | <1 | 0.2 | 16.5 | 134 | 18 | 20.9 | 500 | 4 | 7.1 | 88 | 246 | 2.8 | 734 | <1 | 21.8 | <0.1 | 169 | 1.6 | 75 | 18 | 2 | 1290 | <1 | 3 | <10 | 38.7 | 2920 | 0.4 | 6.8 | 1.3 | 100 | 8.4 | 100 | 45
R56 | 49.2 | 96 | <10 | 0.7 | 15200 | <0.5 | 661 | 1 | 923 | 319 | 100 | <0.2 | 830 | 120 | 52.2 | 23.2 | 14 | 1.8 | 123 | <1 | <0.1 | 29.4 | 350 | 2 | 103 | 2300 | <2 | <0.5 | 335 | 491 | 0.2 | 858 | <1 | 76.3 | <0.1 | 47 | <0.5 | 171 | 91 | <1 | 3550 | <1 | 20 | <10 | 67.3 | 20 | <0.1 | 147 | <0.5 | 490 | 35.2 | 30 | 64
R57 | 20.6 | 30 | <10 | <0.1 | 7630 | <0.5 | 519 | 1 | 76 | 54 | <100 | 0.4 | 130 | 4.5 | 2.1 | 1.6 | 28 | 3.2 | 6.7 | <1 | <0.1 | 15 | 61 | 2 | 34.9 | 1900 | 5 | 0.5 | 35 | 54 | 2.8 | 552 | <1 | 9 | <0.1 | 57 | <0.5 | 9 | 6 | <1 | 2650 | <1 | 0.9 | <10 | 42.1 | 90 | 0.2 | 11 | <0.5 | 24 | 1.7 | 30 | 16
R58 | 17.1 | 103 | 20 | 0.3 | 11700 | <0.5 | 508 | <1 | 172 | 62 | <100 | 1.4 | 220 | 19 | 8.8 | 5.5 | 64 | 7.8 | 24.1 | <1 | <0.1 | 36.1 | 91 | 12 | 32.6 | 900 | 4 | 1.9 | 93 | 186 | 2.5 | 347 | <1 | 22.2 | <0.1 | 121 | 1.2 | 37 | 22 | <1 | 2510 | <1 | 3.6 | <10 | 34.6 | 730 | 0.3 | 9.5 | 0.6 | 90 | 6.9 | 50 | 32
R59 | 53.3 | 21 | <10 | 0.4 | 10500 | <0.5 | 725 | 1 | 412 | 220 | <100 | 0.2 | 400 | 44 | 20.2 | 11.9 | 11 | 1.2 | 58.4 | <1 | <0.1 | 50.2 | 154 | 3 | 63.3 | 2700 | 3 | <0.5 | 171 | 276 | 0.2 | 281 | <1 | 34.4 | <0.1 | 45 | <0.5 | 29 | 45 | <1 | 4230 | <1 | 8.2 | <10 | 49.3 | 50 | 0.1 | 11.2 | <0.5 | 177 | 13.1 | 10 | 18
R60 | 27.8 | 40 | <10 | 0.1 | 18900 | <0.5 | 786 | <1 | 307 | 110 | <100 | <0.2 | 1060 | 60.5 | 30.3 | 16.3 | 16 | 1.5 | 83.2 | <1 | <0.1 | 15 | 197 | 2 | 99.1 | 1200 | <2 | <0.5 | 247 | 626 | <0.1 | 195 | <1 | 48.3 | <0.1 | 14 | <0.5 | 20 | 66 | <1 | 4820 | <1 | 10.9 | <10 | 19.4 | 20 | <0.1 | 172 | <0.5 | 331 | 21.2 | 10 | 12
R61 | 38.9 | 16 | <10 | 0.4 | 10300 | <0.5 | 895 | 2 | 145 | 65 | <100 | <0.2 | 430 | 34.8 | 18.9 | 8.5 | 11 | 0.7 | 43.7 | <1 | <0.1 | 14.1 | 78 | 3 | 37.2 | 4000 | <2 | <0.5 | 113 | 166 | <0.1 | 82 | <1 | 21.6 | <0.1 | 19 | <0.5 | 21 | 31 | <1 | 5290 | <1 | 6 | <10 | 69.7 | <10 | <0.1 | 86.2 | <0.5 | 187 | 27.9 | <10 | 16
R62 | 28.2 | 13 | <10 | 0.8 | 13000 | <0.5 | 1030 | 1 | 127 | 260 | <100 | <0.2 | 520 | 58.5 | 28.1 | 15.9 | 7 | <0.5 | 90.4 | <1 | <0.1 | 19 | 144 | 2 | 96.4 | 3600 | 3 | <0.5 | 216 | 201 | <0.1 | 95 | <1 | 38.8 | <0.1 | 8 | <0.5 | 18 | 61 | <1 | 5450 | <1 | 11.1 | <10 | 18.1 | <10 | <0.1 | 223 | <0.5 | 343 | 16.9 | <10 | 5
R63 | 9 | 46 | 10 | 0.2 | 15100 | <0.5 | 427 | 1 | 992 | 166 | <100 | 1.8 | 90 | 35.8 | 16.4 | 10.4 | 27 | 3.7 | 43.3 | <1 | <0.1 | 56.4 | 184 | 5 | 28.6 | 11500 | 7 | <0.5 | 200 | 133 | 0.9 | 1020 | <1 | 47.7 | <0.1 | 68 | 1.3 | 39 | 44 | <1 | 2120 | <1 | 6.5 | <10 | 176 | 160 | 0.4 | 39.2 | <0.5 | 137 | 13.1 | 30 | 34
R64 | 22.7 | 50 | <10 | 0.2 | 20200 | <0.5 | 738 | 3 | 231 | 29 | <100 | 0.3 | 290 | 38.2 | 20.1 | 9.8 | 25 | 2.7 | 44.5 | <1 | <0.1 | 13.3 | 97 | 4 | 57.1 | 3800 | 5 | <0.5 | 142 | 332 | 0.1 | 78 | <1 | 30.8 | <0.1 | 33 | 1.2 | 18 | 39 | <1 | 3830 | <1 | 6.6 | <10 | 24.2 | 60 | 0.1 | 72.8 | <0.5 | 206 | 16.9 | 20 | 16
R65 | 30 | 15 | <10 | 0.3 | 17500 | <0.5 | 875 | 2 | 53 | 31 | <100 | 0.5 | 260 | 15.5 | 7.3 | 4.6 | 12 | 0.9 | 18.8 | <1 | <0.1 | 30.4 | 24 | 3 | 25.5 | 1700 | 4 | <0.5 | 45 | 109 | 0.2 | 45 | <1 | 7.9 | <0.1 | 29 | 1.2 | 20 | 14 | <1 | 4000 | <1 | 2.7 | <10 | 48.6 | 30 | 0.1 | 67.7 | <0.5 | 75 | 6.5 | 10 | 12
R66 | 25.3 | 70 | <10 | 0.2 | 16000 | <0.5 | 676 | 4 | 129 | 77 | <100 | 0.7 | 280 | 37.3 | 20.5 | 9.1 | 41 | 4.2 | 44.6 | <1 | <0.1 | 21.2 | 119 | 2 | 13.3 | 1800 | 3 | <0.5 | 149 | 169 | 0.3 | 291 | <1 | 33.7 | <0.1 | 98 | 1.1 | 24 | 38 | <1 | 3320 | <1 | 6.5 | <10 | 28.8 | 110 | 0.1 | 36.7 | <0.5 | 218 | 18.3 | 20 | 16
R67 | 28.1 | 43 | <10 | 0.2 | 10400 | <0.5 | 652 | 3 | 247 | 262 | <100 | 0.7 | 360 | 34.5 | 21 | 9.4 | 41 | 3.8 | 44.8 | <1 | <0.1 | 29.8 | 135 | 3 | 31.9 | 16700 | 4 | <0.5 | 157 | 250 | 0.2 | 73 | <1 | 35.6 | <0.1 | 53 | 1.6 | 36 | 38 | <1 | 2590 | <1 | 6.3 | <10 | 55 | 130 | 0.2 | 77.5 | <0.5 | 213 | 18.8 | 30 | 22
R68 | 22.8 | 13 | <10 | 0.4 | 6290 | <0.5 | 875 | <1 | 34 | 47 | <100 | 0.2 | 330 | 24.6 | 12.2 | 6.4 | 13 | 0.9 | 33.1 | <1 | <0.1 | 8.9 | 44 | 3 | 19.2 | 3000 | <2 | <0.5 | 80 | 214 | 0.2 | 40 | <1 | 15.2 | <0.1 | 26 | <0.5 | 18 | 25 | <1 | 4550 | <1 | 4.6 | <10 | 22.5 | 20 | 0.1 | 148 | <0.5 | 147 | 9.4 | <10 | 12
R69 | 16.7 | 42 | <10 | <0.1 | 5450 | <0.5 | 584 | 7 | 832 | 127 | <100 | 0.6 | 150 | 47.1 | 21.7 | 14.7 | 30 | 3.2 | 64.8 | <1 | <0.1 | 53.4 | 336 | 1 | 31.7 | 8700 | 3 | <0.5 | 311 | 94 | 0.8 | 210 | <1 | 77.9 | <0.1 | 91 | <0.5 | 36 | 66 | <1 | 2960 | <1 | 8.6 | <10 | 106 | 70 | 0.1 | 41.5 | <0.5 | 214 | 18.7 | 60 | 14
R70 | 7.4 | 45 | <10 | <0.1 | 12700 | <0.5 | 540 | 1 | 341 | 37 | <100 | 0.4 | 60 | 16.2 | 6.4 | 6.3 | 27 | 4.1 | 25.1 | <1 | <0.1 | 22.6 | 244 | 1 | 46.7 | 700 | <2 | 1 | 147 | 66 | 0.4 | 189 | <1 | 39 | <0.1 | 43 | <0.5 | 16 | 26 | <1 | 3720 | <1 | 3.3 | <10 | 58.9 | 360 | 0.1 | 8.7 | <0.5 | 78 | 3.7 | 20 | 18
R71 | 15.2 | 73 | 30 | 0.3 | 8990 | <0.5 | 518 | 3 | 253 | 59 | <100 | 1.3 | 120 | 10.2 | 4.1 | 3.4 | 39 | 5.2 | 13.8 | <1 | <0.1 | 27.4 | 109 | 6 | 39.9 | 1700 | 4 | 0.8 | 72 | 112 | 0.4 | 200 | <1 | 19.4 | <0.1 | 90 | 1 | 25 | 13 | <1 | 2590 | <1 | 1.9 | <10 | 51.5 | 320 | 0.3 | 9.9 | <0.5 | 44 | 3.3 | 30 | 23
R72 | 11.5 | 97 | <10 | <0.1 | 9020 | <0.5 | 507 | <1 | 203 | 36 | <100 | 0.8 | 110 | 16.3 | 7.3 | 5.5 | 33 | 5.7 | 23.1 | <1 | <0.1 | 16.2 | 207 | 3 | 48.8 | 400 | 3 | 1.4 | 122 | 87 | 0.5 | 422 | <1 | 32.2 | <0.1 | 104 | <0.5 | 19 | 23 | <1 | 3630 | <1 | 3.1 | <10 | 32.7 | 470 | 0.2 | 5.8 | <0.5 | 95 | 5.7 | 40 | 19
R73 | 14.9 | 155 | 30 | <0.1 | 6420 | 0.5 | 357 | 1 | 135 | 19 | <100 | 2.1 | 120 | 5.5 | 2.9 | 1.9 | 88 | 16.2 | 7 | <1 | 0.1 | 69 | 125 | 12 | 56.9 | 900 | 4 | 5.8 | 46 | 59 | 2.6 | 277 | <1 | 14 | <0.1 | 89 | 1 | 44 | 7 | 1 | 1700 | <1 | 1 | <10 | 75.4 | 1800 | 0.3 | 8.1 | 1.1 | 30 | 1.7 | 90 | 38
R74 | 50.7 | 124 | 50 | 0.1 | 8470 | 0.7 | 257 | <1 | 158 | 51 | 100 | 2.1 | 180 | 9.3 | 4.1 | 2.7 | 86 | 12.2 | 11.8 | <1 | 0.1 | 58 | 154 | 7 | 41.6 | 800 | 5 | 4 | 67 | 104 | 3.8 | 577 | <1 | 19.9 | <0.1 | 190 | 1.4 | 37 | 12 | <1 | 1350 | <1 | 1.8 | <10 | 78.1 | 1400 | 0.3 | 8.9 | 1.5 | 46 | 2.9 | 60 | 49
R75 | 42.3 | 254 | 20 | 0.2 | 9630 | <0.5 | 340 | <1 | 195 | 42 | <100 | 2.2 | 170 | 12.9 | 6 | 4.4 | 80 | 16.8 | 16 | <1 | 0.2 | 21.1 | 113 | 15 | 55.1 | 200 | 4 | 3.2 | 73 | 184 | 1 | 403 | <1 | 19.3 | <0.1 | 125 | 1 | 55 | 15 | 1 | 1570 | <1 | 2.5 | <10 | 35.1 | 1370 | 0.4 | 6.7 | 0.8 | 66 | 4 | 90 | 47
R76 | 296 | 190 | 30 | 0.3 | 11300 | 0.6 | 255 | <1 | 669 | 70 | <100 | 1.3 | 340 | 51.2 | 24.1 | 14.7 | 70 | 9.6 | 60.2 | <1 | 0.2 | 19.4 | 411 | 4 | 58.8 | 300 | 3 | 5.6 | 269 | 207 | 0.9 | 987 | <1 | 71.1 | <0.1 | 169 | 1.3 | 95 | 55 | <1 | 1500 | <1 | 9.3 | <10 | 72 | 2210 | 0.3 | 13 | 1.2 | 281 | 14.4 | 50 | 84
R77 | 23.8 | 252 | 70 | 0.2 | 6910 | 1.4 | 212 | <1 | 793 | 41 | 200 | 2.1 | 270 | 54.4 | 23.8 | 17 | 138 | 22.9 | 63.1 | <1 | 0.3 | 42.6 | 699 | 11 | 40.9 | 400 | 7 | 16.8 | 329 | 171 | 2.9 | 592 | <1 | 90.5 | <0.1 | 131 | 3.3 | 131 | 60 | 2 | 970 | 1 | 10.1 | <10 | 92.1 | 6530 | 0.4 | 14.8 | 3.1 | 293 | 16.6 | 90 | 100
R78 | 35.4 | 67 | 20 | 0.2 | 5720 | <0.5 | 379 | 2 | 201 | 42 | <100 | 1 | 240 | 5.4 | 2.2 | 1.4 | 62 | 7 | 6.2 | <1 | <0.1 | 38.1 | 104 | 3 | 28.9 | 900 | 5 | 1.6 | 38 | 37 | 6.7 | 262 | <1 | 12.4 | <0.1 | 51 | 0.7 | 30 | 7 | <1 | 1510 | <1 | 0.9 | <10 | 72.1 | 390 | 0.2 | 15.8 | 0.8 | 21 | 1.5 | 40 | 34
R79 | 24.8 | 95 | <10 | 0.3 | 21500 | <0.5 | 815 | 5 | 919 | 157 | <100 | <0.2 | 300 | 110 | 54.9 | 27.6 | 23 | 1.6 | 133 | <1 | <0.1 | 12.2 | 436 | 1 | 111 | 6000 | <2 | <0.5 | 458 | 503 | 0.2 | 227 | <1 | 107 | <0.1 | 19 | <0.5 | 115 | 111 | <1 | 4770 | <1 | 19.2 | <10 | 69.5 | 10 | <0.1 | 113 | <0.5 | 489 | 43.5 | 30 | 41
R80 | 20.3 | 281 | 60 | 0.3 | 21700 | 0.8 | 214 | 5 | 850 | 150 | 200 | 4 | 250 | 67 | 27.7 | 18.6 | 127 | 23.2 | 81.3 | <1 | 0.2 | 9.3 | 457 | 22 | 53.2 | 1400 | 5 | 7.2 | 341 | 233 | 3 | 559 | <1 | 86 | <0.1 | 137 | 2.9 | 168 | 71 | 2 | 1710 | <1 | 12.5 | <10 | 72 | 3160 | 1 | 26.7 | 2 | 356 | 16.6 | 130 | 146
R81 | 18.1 | 168 | 30 | 0.2 | 23100 | 0.5 | 260 | 1 | 949 | 183 | <100 | 1.8 | 270 | 112 | 53.4 | 29.7 | 80 | 11.8 | 135 | <1 | 0.2 | 7.5 | 518 | 8 | 63.5 | 2900 | 3 | 3.8 | 509 | 339 | 1.3 | 491 | <1 | 120 | <0.1 | 141 | 1.9 | 177 | 112 | <1 | 2190 | <1 | 20.1 | <10 | 48.3 | 1750 | 0.5 | 19.5 | 0.9 | 624 | 38.9 | 50 | 86
R82 | 5.4 | 252 | 60 | <0.1 | 8550 | 1.1 | 168 | <1 | 86 | 42 | 200 | 4.4 | 170 | 8.3 | 3.9 | 2.5 | 141 | 16.3 | 9.4 | <1 | 0.3 | 16.2 | 59 | 20 | 23 | 400 | 7 | 4.9 | 39 | 82 | 15.2 | 327 | <1 | 10.7 | <0.1 | 204 | 2.9 | 68 | 9 | 1 | 870 | <1 | 1.4 | <10 | 55.5 | 1160 | 0.7 | 8.6 | 1.2 | 37 | 2.7 | 150 | 118
R83 | 49.4 | 269 | 30 | 0.3 | 34000 | 1.1 | 234 | <1 | 326 | 209 | 200 | 2.5 | 410 | 36.6 | 17.2 | 11.3 | 124 | 15 | 42.3 | <1 | 0.3 | 11.5 | 194 | 8 | 58.6 | 400 | 5 | 7.2 | 155 | 339 | 2 | 1250 | <1 | 39 | <0.1 | 123 | 3.5 | 103 | 36 | 1 | 2110 | <1 | 6.4 | <10 | 136 | 3040 | 0.6 | 28.8 | 1.5 | 192 | 11.6 | 90 | 188
R84 | 26 | 166 | 20 | 0.3 | 17000 | 0.5 | 405 | 2 | 1540 | 563 | 100 | 0.7 | 350 | 130 | 57.5 | 32.9 | 105 | 7.3 | 157 | <1 | 0.2 | 18.9 | 645 | 6 | 64.9 | 6500 | 2 | 2 | 635 | 451 | 0.9 | 470 | <1 | 147 | <0.1 | 46 | 1.1 | 204 | 135 | <1 | 2240 | <1 | 22.9 | <10 | 69.9 | 790 | 0.1 | 46 | 0.8 | 674 | 37.2 | 70 | 77
R85 | 15.9 | 238 | 50 | 0.2 | 17000 | 0.6 | 200 | 1 | 406 | 240 | 100 | 1.9 | 300 | 52.6 | 26.4 | 13.4 | 107 | 13.6 | 58.9 | <1 | 0.2 | 19.2 | 213 | 10 | 46.4 | 1000 | 4 | 4.6 | 208 | 353 | 1.7 | 810 | <1 | 49.2 | <0.1 | 82 | 2.5 | 121 | 52 | 1 | 1450 | <1 | 9.1 | <10 | 98.6 | 2070 | 0.4 | 12.8 | 1.3 | 269 | 18.4 | 70 | 96
R86 | 37.4 | 121 | <10 | 0.4 | 21200 | <0.5 | 649 | 5 | 465 | 169 | <100 | 0.2 | 240 | 49.2 | 21.5 | 11.1 | 41 | 3.7 | 53 | <1 | <0.1 | 9.6 | 158 | 2 | 91.5 | 9800 | <2 | <0.5 | 177 | 352 | 0.5 | 370 | <1 | 43.9 | <0.1 | 20 | <0.5 | 87 | 43 | <1 | 3570 | <1 | 8.5 | <10 | 26.7 | 60 | 0.1 | 25.5 | <0.5 | 208 | 15.4 | 40 | 25
R87 | 22.1 | 79 | 10 | <0.1 | 8580 | <0.5 | 481 | 7 | 36 | 39 | <100 | 0.3 | 140 | 7.7 | 3.9 | 2 | 45 | 6.6 | 9 | <1 | <0.1 | 32.7 | 15 | 2 | 38.2 | 1300 | 4 | <0.5 | 24 | 99 | 2.1 | 256 | <1 | 5 | <0.1 | 26 | <0.5 | 13 | 7 | <1 | 2530 | <1 | 1.3 | <10 | 7.3 | 100 | <0.1 | 8.8 | <0.5 | 34 | 2.9 | 60 | 15
R88 | 17.5 | 97 | 50 | 0.2 | 14300 | 0.8 | 355 | 13 | 305 | 265 | 100 | 1 | 340 | 32.6 | 16.3 | 9.2 | 131 | 8.2 | 40.6 | <1 | 0.2 | 23.4 | 134 | 7 | 42 | 12900 | 6 | 2.3 | 152 | 254 | 2.4 | 239 | <1 | 35.8 | <0.1 | 62 | 3.7 | 63 | 36 | <1 | 2030 | <1 | 5.6 | <10 | 84.4 | 660 | 0.3 | 34.4 | 1.1 | 154 | 14.4 | 100 | 88