## VC172076 KRYPTOS K25-K112
ANALYTE | Ag | Al | As | Au | Ba | Bi | Ca | Cd | Ce | Co | Cr | Cs | Cu | Dy | Er | Eu | Fe | Ga | Gd | Hg | In | K | La | Li | Mg | Mn | Mo | Nb | Nd | Ni | P | Pb | Pd | Pr | Pt | Rb | Sb | Sc | Sm | Sn | Sr | Ta | Tb | Te | Th | Ti | Tl | U | W | Y | Yb | Zn | Zr
METHOD | GE_MMI_M | GE_MMI_M | GE_MMI_M | GE_MMI_M | GE_MMI_M | GE_MMI_M | GE_MMI_M | GE_MMI_M | GE_MMI_M | GE_MMI_M | GE_MMI_M | GE_MMI_M | GE_MMI_M | GE_MMI_M | GE_MMI_M | GE_MMI_M | GE_MMI_M | GE_MMI_M | GE_MMI_M | GE_MMI_M | GE_MMI_M | GE_MMI_M | GE_MMI_M | GE_MMI_M | GE_MMI_M | GE_MMI_M | GE_MMI_M | GE_MMI_M | GE_MMI_M | GE_MMI_M | GE_MMI_M | GE_MMI_M | GE_MMI_M | GE_MMI_M | GE_MMI_M | GE_MMI_M | GE_MMI_M | GE_MMI_M | GE_MMI_M | GE_MMI_M | GE_MMI_M | GE_MMI_M | GE_MMI_M | GE_MMI_M | GE_MMI_M | GE_MMI_M | GE_MMI_M | GE_MMI_M | GE_MMI_M | GE_MMI_M | GE_MMI_M | GE_MMI_M | GE_MMI_M
DETECTION | 0.5 | 1 | 10 | 0.1 | 10 | 0.5 | 2 | 1 | 2 | 1 | 100 | 0.2 | 10 | 0.5 | 0.2 | 0.2 | 1 | 0.5 | 0.5 | 1 | 0.1 | 0.5 | 1 | 1 | 0.5 | 100 | 2 | 0.5 | 1 | 5 | 0.1 | 5 | 1 | 0.5 | 0.1 | 1 | 0.5 | 5 | 1 | 1 | 10 | 1 | 0.1 | 10 | 0.5 | 10 | 0.1 | 0.5 | 0.5 | 1 | 0.2 | 10 | 2
UNITS | ppb | ppm | ppb | ppb | ppb | ppb | ppm | ppb | ppb | ppb | ppb | ppb | ppb | ppb | ppb | ppb | ppm | ppb | ppb | ppb | ppb | ppm | ppb | ppb | ppm | ppb | ppb | ppb | ppb | ppb | ppm | ppb | ppb | ppb | ppb | ppb | ppb | ppb | ppb | ppb | ppb | ppb | ppb | ppb | ppb | ppb | ppb | ppb | ppb | ppb | ppb | ppb | ppb
K25 | 34.2 | 160 | 50 | <0.1 | 26200 | 1 | 265 | 4 | 107 | 56 | 100 | 1.1 | 160 | 12.2 | 6 | 4.1 | 127 | 14.5 | 14.4 | <1 | 0.2 | 15.3 | 75 | 7 | 48.6 | 3500 | 5 | 5.4 | 64 | 266 | 5.1 | 517 | <1 | 16.2 | <0.1 | 110 | 2.2 | 36 | 14 | <1 | 1870 | <1 | 2.2 | <10 | 39.7 | 1760 | 0.3 | 7.4 | 1.3 | 64 | 4.2 | 170 | 45
K26 | 39.2 | 193 | 30 | 0.2 | 19500 | 0.8 | 359 | 4 | 455 | 63 | 100 | 1 | 290 | 39.3 | 17.5 | 10.3 | 90 | 11.8 | 46.5 | <1 | 0.2 | 19.3 | 206 | 5 | 83.7 | 1700 | 3 | 3.4 | 162 | 237 | 2.7 | 498 | <1 | 41.9 | <0.1 | 71 | 1 | 102 | 39 | <1 | 2020 | <1 | 7.3 | <10 | 42.5 | 1200 | 0.2 | 16.2 | 1.3 | 188 | 11.2 | 110 | 63
K27 | 65.5 | 118 | 10 | <0.1 | 28200 | <0.5 | 465 | 6 | 162 | 68 | <100 | 0.7 | 240 | 23.7 | 10.5 | 7.1 | 45 | 6.8 | 31.9 | <1 | <0.1 | 73.1 | 99 | 2 | 82.3 | 3100 | 2 | 1.1 | 89 | 258 | 1.4 | 381 | <1 | 22 | <0.1 | 52 | 0.5 | 30 | 24 | <1 | 2520 | <1 | 4.4 | <10 | 18.5 | 370 | 0.2 | 10.7 | <0.5 | 129 | 6.8 | 130 | 27
K28 | 67.9 | 38 | <10 | 0.5 | 31800 | <0.5 | 851 | 8 | 249 | 111 | <100 | <0.2 | 480 | 61.1 | 25.6 | 15.5 | 16 | 1.6 | 76.8 | <1 | <0.1 | 13.9 | 120 | 2 | 68.8 | 2200 | 3 | <0.5 | 175 | 295 | 0.5 | 230 | <1 | 36.6 | <0.1 | 22 | <0.5 | 21 | 57 | <1 | 4240 | <1 | 11.1 | <10 | 23.1 | 30 | <0.1 | 57.4 | <0.5 | 263 | 16.2 | 70 | 21
K29 | 18.6 | 165 | 30 | 0.5 | 29100 | <0.5 | 433 | 5 | 3280 | 195 | <100 | 0.8 | 400 | 293 | 126 | 78.7 | 56 | 10.3 | 389 | <1 | 0.1 | 21.5 | 1570 | 4 | 90.2 | 2500 | 2 | 1.8 | 1720 | 434 | 0.8 | 542 | <1 | 404 | <0.1 | 24 | 1.4 | 332 | 335 | <1 | 3330 | <1 | 53.7 | <10 | 65.8 | 760 | 0.1 | 90 | 0.8 | 1860 | 64.5 | 50 | 99
K30 | 29.4 | 259 | 20 | 0.2 | 19700 | 0.6 | 226 | 3 | 526 | 276 | 100 | 1.8 | 320 | 48 | 22.2 | 14.2 | 90 | 17.1 | 58.3 | <1 | 0.2 | 12.7 | 266 | 9 | 44 | 1700 | 3 | 4.8 | 228 | 241 | 1.6 | 519 | <1 | 57.4 | <0.1 | 139 | 1.1 | 123 | 51 | 1 | 1900 | <1 | 8.7 | <10 | 57.4 | 1960 | 0.4 | 15.1 | 0.9 | 270 | 15.2 | 70 | 89
K31 | 54.6 | 171 | 20 | 0.1 | 26200 | <0.5 | 155 | 2 | 273 | 122 | <100 | 1.4 | 450 | 27.6 | 11.8 | 8.6 | 61 | 10 | 32.4 | <1 | 0.1 | 7 | 153 | 4 | 33.1 | 400 | 5 | 3.4 | 131 | 144 | 0.8 | 609 | <1 | 32.1 | <0.1 | 108 | 1.5 | 65 | 29 | <1 | 1360 | <1 | 5 | <10 | 67.4 | 1380 | 0.4 | 15.2 | 1.2 | 135 | 8.5 | 60 | 77
K32 | 29 | 167 | 50 | 0.4 | 6020 | <0.5 | 366 | 4 | 25 | 57 | 100 | 3.3 | 130 | 3.1 | 1.7 | 1.1 | 155 | 22.6 | 3.8 | <1 | 0.1 | 27.3 | 15 | 23 | 42.9 | 4300 | 9 | 2.9 | 14 | 101 | 18 | 250 | <1 | 3.4 | <0.1 | 86 | 2.2 | 46 | 3 | 1 | 1580 | <1 | 0.5 | <10 | 15.5 | 900 | 0.5 | 7.9 | 1.3 | 16 | 1.4 | 810 | 45
K33 | 29.9 | 52 | <10 | 0.1 | 17000 | <0.5 | 606 | 8 | 54 | 39 | <100 | 0.4 | 270 | 25.2 | 12.1 | 6.8 | 31 | 5.4 | 32.8 | <1 | <0.1 | 65.6 | 46 | 2 | 48.4 | 2400 | 3 | <0.5 | 86 | 177 | 2.2 | 165 | <1 | 16.6 | <0.1 | 59 | 0.5 | 13 | 25 | <1 | 2680 | <1 | 4.5 | <10 | 10.5 | 110 | 0.1 | 29.6 | <0.5 | 119 | 9.4 | 50 | 15
K34 | 45.3 | 214 | 10 | 0.2 | 21900 | 0.5 | 391 | 3 | 312 | 143 | <100 | 1 | 500 | 37.5 | 18.2 | 9.9 | 74 | 8.7 | 43.9 | <1 | 0.2 | 10.4 | 148 | 8 | 70.4 | 600 | <2 | 1.5 | 156 | 466 | 0.7 | 658 | <1 | 37 | <0.1 | 85 | 0.8 | 92 | 39 | <1 | 2430 | <1 | 6.6 | <10 | 65.2 | 620 | 0.2 | 17.6 | 0.5 | 191 | 13.4 | 80 | 67
K35 | 26.7 | 384 | 40 | <0.1 | 18300 | 1 | 149 | 2 | 144 | 159 | 200 | 3.3 | 230 | 15.7 | 8.7 | 4.7 | 172 | 25.8 | 16.4 | <1 | 0.3 | 17.4 | 84 | 30 | 44.7 | 1200 | 6 | 6.6 | 68 | 427 | 2.1 | 700 | <1 | 16.9 | <0.1 | 108 | 2.2 | 85 | 15 | 2 | 1140 | <1 | 2.8 | <10 | 39.7 | 2470 | 0.6 | 6 | 1.5 | 93 | 6.1 | 190 | 79
K36 | 19.4 | 40 | 20 | 0.2 | 5090 | <0.5 | 428 | 6 | 20 | 64 | <100 | 1.4 | 130 | 1.1 | 0.6 | 0.5 | 39 | 6.1 | 1.3 | <1 | <0.1 | 32.7 | 9 | 6 | 24.2 | 5500 | 4 | 1.2 | 7 | 56 | 12.1 | 58 | <1 | 2 | <0.1 | 65 | 0.7 | 13 | 2 | <1 | 1630 | <1 | 0.2 | <10 | 8 | 290 | 0.2 | 3.8 | 0.5 | 5 | 0.4 | 320 | 15
K37 | 25.9 | 29 | <10 | 0.5 | 23600 | <0.5 | 873 | 4 | 39 | 297 | <100 | <0.2 | 330 | 5.1 | 2.2 | 2 | 14 | 1.4 | 6.2 | <1 | <0.1 | 6.9 | 14 | <1 | 77.6 | 4900 | 8 | <0.5 | 14 | 124 | 0.3 | 97 | <1 | 2.9 | <0.1 | 10 | <0.5 | 8 | 4 | <1 | 5370 | <1 | 0.9 | <10 | 7.5 | <10 | <0.1 | 13.8 | <0.5 | 24 | 1.1 | 40 | 6
K38 | 9.3 | 181 | 50 | <0.1 | 8570 | 1 | 193 | 10 | 86 | 209 | 100 | 2.4 | 120 | 6.3 | 3.3 | 2.1 | 158 | 15.3 | 7.7 | <1 | 0.2 | 37.1 | 46 | 15 | 25.2 | 4500 | 7 | 3.9 | 36 | 92 | 18.2 | 350 | <1 | 9.3 | <0.1 | 96 | 3.4 | 40 | 8 | 1 | 760 | <1 | 1.1 | <10 | 31.4 | 1090 | 0.4 | 5.2 | 1.2 | 32 | 2.4 | 110 | 66
K39 | 15.8 | 73 | 50 | 0.2 | 16700 | 1.5 | 344 | 20 | 441 | 53 | 100 | 1.9 | 1420 | 65.1 | 32.7 | 16.9 | 122 | 6.5 | 77.3 | <1 | 0.2 | 6.3 | 207 | 8 | 40.4 | 3100 | 7 | 2 | 260 | 723 | 2.4 | 395 | <1 | 60.9 | <0.1 | 113 | 9.8 | 72 | 67 | <1 | 1830 | <1 | 11.2 | <10 | 79.8 | 450 | 0.9 | 17.3 | 1 | 367 | 23.9 | 720 | 135
K40 | 23.9 | 153 | 30 | 0.2 | 25500 | 0.7 | 387 | 4 | 1250 | 93 | <100 | 1 | 350 | 92.2 | 42.1 | 23.6 | 64 | 9.8 | 119 | <1 | <0.1 | 10.1 | 841 | 6 | 100 | 5200 | 7 | 3.1 | 515 | 480 | 1.2 | 479 | <1 | 130 | <0.1 | 57 | 3.1 | 89 | 104 | <1 | 2510 | <1 | 16.7 | <10 | 93.4 | 1180 | 0.2 | 31.2 | 1.2 | 553 | 29.5 | 120 | 90
K41 | 29.9 | 32 | <10 | 0.2 | 19000 | <0.5 | 586 | 18 | 825 | 24 | <100 | 0.5 | 2320 | 177 | 90.1 | 44.8 | 57 | 3.9 | 231 | <1 | <0.1 | 5.2 | 340 | 14 | 162 | 1000 | 4 | <0.5 | 600 | 1370 | 0.3 | 119 | <1 | 120 | <0.1 | 20 | 1.6 | 67 | 171 | <1 | 2940 | <1 | 32.1 | <10 | 43.4 | 200 | <0.1 | 54.6 | <0.5 | 1090 | 63.4 | 640 | 107
K42 | 20.9 | 56 | 30 | 0.4 | 15700 | 1 | 340 | 12 | 1590 | 315 | <100 | 0.9 | 1410 | 104 | 52.1 | 30.9 | 92 | 5.4 | 141 | <1 | <0.1 | 11.9 | 781 | 4 | 21.9 | 29700 | 6 | 1.8 | 716 | 466 | 1.6 | 279 | <1 | 184 | <0.1 | 31 | 6.1 | 73 | 145 | <1 | 1120 | <1 | 18.8 | <10 | 135 | 450 | 0.4 | 31.7 | 0.9 | 580 | 43.9 | 250 | 116
K43 | 12.9 | 21 | 20 | 0.1 | 13500 | <0.5 | 296 | 6 | 120 | 39 | <100 | 0.6 | 220 | 13.7 | 7.1 | 4.8 | 36 | 1.8 | 20.2 | <1 | <0.1 | 13.1 | 69 | 2 | 25 | 2700 | 3 | 0.5 | 78 | 85 | 1.3 | 77 | <1 | 18.8 | <0.1 | 41 | 3.8 | 12 | 19 | <1 | 1630 | <1 | 2.7 | <10 | 36.6 | 120 | 0.1 | 13.8 | <0.5 | 71 | 5.1 | 100 | 28
K44 | 21.6 | 156 | <10 | 0.3 | 14000 | <0.5 | 688 | 36 | 323 | 97 | <100 | 0.3 | 1390 | 112 | 70.9 | 21.1 | 81 | 2.9 | 114 | <1 | 0.1 | 7.2 | 122 | <1 | 44.1 | 8100 | <2 | <0.5 | 227 | 1900 | 0.3 | 304 | <1 | 46.5 | <0.1 | 29 | 0.9 | 122 | 75 | <1 | 3590 | <1 | 17.8 | <10 | 48.7 | 40 | 0.2 | 162 | <0.5 | 699 | 56.8 | 380 | 59
K45 | 9.7 | 111 | <10 | 0.3 | 13500 | <0.5 | 672 | 2 | 349 | 32 | <100 | 0.3 | 1400 | 83.1 | 49.3 | 20.3 | 64 | 3.4 | 99.4 | <1 | <0.1 | 5.1 | 161 | 1 | 75.3 | 1100 | <2 | <0.5 | 259 | 556 | 0.1 | 247 | <1 | 53.7 | <0.1 | 23 | 0.6 | 65 | 72 | <1 | 3610 | <1 | 14.4 | <10 | 43.7 | 50 | <0.1 | 53.1 | <0.5 | 550 | 38 | 20 | 51
K46 | 42.5 | 92 | <10 | 0.4 | 19500 | <0.5 | 710 | 5 | 528 | 13 | <100 | <0.2 | 1800 | 153 | 79 | 34.7 | 49 | 2.2 | 170 | <1 | <0.1 | 4.2 | 234 | 1 | 102 | 1100 | <2 | <0.5 | 408 | 915 | 0.1 | 250 | <1 | 83 | <0.1 | 27 | 1.3 | 67 | 122 | <1 | 3840 | <1 | 25.4 | <10 | 33.3 | 30 | <0.1 | 93.1 | <0.5 | 846 | 59.2 | 90 | 58
K47 | 16.8 | 209 | 10 | 0.3 | 12700 | 1.2 | 292 | 30 | 493 | 200 | <100 | 0.7 | 1920 | 187 | 112 | 36.3 | 258 | 5.5 | 185 | <1 | 0.4 | 5.3 | 206 | 4 | 44.8 | 1800 | <2 | 1.1 | 443 | 1610 | 1 | 666 | <1 | 88.1 | <0.1 | 67 | 2.7 | 155 | 133 | <1 | 1770 | <1 | 29.3 | <10 | 56.4 | 250 | 0.2 | 81.4 | <0.5 | 1260 | 83 | 280 | 91
K48 | 18.1 | 220 | 40 | 0.3 | 19300 | 1.1 | 214 | 1 | 1210 | 39 | 200 | 2 | 410 | 108 | 48.1 | 34.1 | 124 | 16.2 | 144 | <1 | 0.3 | 7.4 | 563 | 6 | 35.4 | 500 | 5 | 5.5 | 614 | 240 | 2.4 | 420 | <1 | 148 | <0.1 | 103 | 2.5 | 148 | 137 | 1 | 1050 | <1 | 20.4 | <10 | 96.4 | 2310 | 0.5 | 27.6 | 1.8 | 552 | 32 | 60 | 138
K49 | 22.1 | 264 | 30 | 0.2 | 15200 | 0.7 | 254 | 5 | 452 | 90 | 200 | 2.9 | 420 | 36.9 | 15.6 | 11 | 98 | 14.2 | 48.8 | <1 | 0.2 | 13.4 | 234 | 9 | 44.9 | 800 | 5 | 4.3 | 190 | 148 | 3.5 | 474 | <1 | 49.1 | <0.1 | 150 | 2 | 88 | 44 | <1 | 1220 | <1 | 7.3 | <10 | 98.2 | 1560 | 0.6 | 29.7 | 1.2 | 184 | 9.5 | 100 | 145
K50 | 30.2 | 296 | 50 | 0.3 | 23900 | 1.3 | 203 | 2 | 432 | 103 | 200 | 4.5 | 330 | 25.1 | 10.1 | 7.4 | 119 | 15.7 | 30.4 | <1 | 0.2 | 9.2 | 265 | 11 | 25.6 | 1400 | 8 | 8.8 | 132 | 263 | 4.2 | 544 | <1 | 36.5 | <0.1 | 216 | 5.2 | 54 | 27 | 1 | 1250 | <1 | 4.7 | <10 | 131 | 2910 | 1.1 | 9.7 | 2.2 | 127 | 5.9 | 100 | 159
K51 | 20.4 | 347 | 40 | <0.1 | 17600 | 1.4 | 111 | 16 | 171 | 348 | 200 | 3 | 440 | 30.1 | 16.9 | 6.5 | 286 | 27.1 | 28.9 | <1 | 0.4 | 37 | 90 | 20 | 22.8 | 17800 | 6 | 6.7 | 90 | 613 | 12.7 | 377 | <1 | 21.3 | <0.1 | 162 | 1.8 | 99 | 23 | 2 | 1100 | <1 | 5 | <10 | 78.6 | 2120 | 0.5 | 12.1 | 1.4 | 177 | 12.1 | 350 | 120
K52 | 23.8 | 167 | 50 | 0.4 | 21300 | 0.9 | 264 | <1 | 3400 | 68 | 200 | 1.6 | 770 | 363 | 167 | 111 | 96 | 15.1 | 492 | <1 | 0.2 | 7.2 | 1420 | 5 | 55.1 | 2300 | 6 | 4.4 | 1940 | 214 | 2.6 | 526 | <1 | 449 | <0.1 | 90 | 3 | 364 | 470 | <1 | 1940 | <1 | 68.4 | <10 | 52.4 | 1920 | 0.4 | 61.5 | 2 | 1840 | 119 | 70 | 87
K53 | 17.1 | 209 | 30 | 0.2 | 22500 | 0.5 | 290 | 3 | 729 | 112 | 100 | 2.3 | 210 | 67.1 | 29.9 | 19.6 | 80 | 15 | 81 | <1 | 0.1 | 16.3 | 410 | 6 | 60.1 | 2100 | 4 | 4.5 | 335 | 217 | 1.9 | 516 | <1 | 87.1 | <0.1 | 167 | 1.5 | 116 | 74 | <1 | 2020 | <1 | 12 | <10 | 60.6 | 1900 | 0.5 | 19 | 1.2 | 387 | 19.9 | 50 | 95
K54 | 24.3 | 141 | 20 | 0.4 | 34000 | <0.5 | 353 | 3 | 2090 | 171 | <100 | 1.1 | 330 | 285 | 121 | 80.7 | 41 | 9 | 377 | <1 | <0.1 | 7.5 | 999 | 2 | 85.4 | 2900 | 2 | 1.1 | 1330 | 305 | 0.8 | 448 | <1 | 303 | <0.1 | 77 | 1.6 | 210 | 318 | <1 | 3050 | <1 | 51.4 | <10 | 43.3 | 480 | 0.3 | 53.6 | 0.7 | 1420 | 78.9 | 40 | 69
K55 | 18.7 | 311 | 40 | 0.2 | 16100 | 0.7 | 216 | 4 | 504 | 67 | 200 | 3 | 240 | 42.4 | 17.8 | 14 | 117 | 16.9 | 53.5 | <1 | 0.2 | 17.6 | 302 | 11 | 36.9 | 1000 | 4 | 6.3 | 219 | 180 | 4.3 | 653 | <1 | 58.3 | <0.1 | 159 | 1.9 | 90 | 49 | 1 | 1350 | <1 | 7.8 | <10 | 74.6 | 2310 | 0.6 | 12.5 | 1.6 | 223 | 11.5 | 90 | 129
K56 | 18.1 | 376 | 60 | 0.2 | 18100 | 1.4 | 157 | 3 | 446 | 160 | 200 | 3 | 310 | 39.7 | 18.3 | 11.3 | 213 | 33.1 | 49.2 | <1 | 0.3 | 15.2 | 276 | 24 | 36.2 | 1200 | 5 | 9.1 | 193 | 272 | 5 | 692 | <1 | 50.8 | <0.1 | 119 | 3.4 | 113 | 41 | 2 | 990 | <1 | 7.4 | <10 | 91 | 3690 | 0.7 | 13.9 | 2.1 | 233 | 12.1 | 130 | 172
K57 | 30.7 | 232 | 30 | 0.5 | 32200 | 0.7 | 208 | 2 | 4330 | 125 | 100 | 0.8 | 370 | 405 | 174 | 107 | 57 | 12.1 | 515 | <1 | 0.2 | 7.9 | 2130 | 4 | 68.7 | 1000 | 4 | 3.1 | 2120 | 335 | 1.3 | 753 | <1 | 516 | <0.1 | 77 | 1.7 | 392 | 447 | <1 | 1710 | <1 | 74.2 | <10 | 80.4 | 1240 | 0.4 | 61.2 | 1.3 | 2310 | 105 | 120 | 74
K58 | 34.4 | 217 | 20 | 0.5 | 28000 | <0.5 | 324 | 2 | 6460 | 268 | <100 | 0.5 | 480 | 809 | 384 | 226 | 30 | 10.2 | 1070 | <1 | <0.1 | 7.9 | 2760 | 2 | 109 | 1000 | <2 | 1.3 | 4020 | 526 | 0.5 | 782 | <1 | 907 | <0.1 | 45 | 0.7 | 642 | 955 | <1 | 2620 | <1 | 148 | <10 | 81.4 | 410 | 0.2 | 83.2 | 1.3 | 4550 | 237 | 50 | 79
K59 | 25.3 | 277 | 80 | 0.2 | 13700 | 1.7 | 173 | 1 | 1270 | 57 | 200 | 3.6 | 390 | 99.5 | 41.3 | 27.3 | 177 | 32.5 | 135 | <1 | 0.3 | 16 | 744 | 23 | 36.8 | 600 | 8 | 7.7 | 563 | 260 | 8.2 | 442 | <1 | 142 | <0.1 | 187 | 3 | 128 | 110 | 2 | 1140 | <1 | 18.8 | <10 | 46.7 | 3270 | 0.8 | 16.4 | 2.5 | 598 | 23.6 | 100 | 136
K60 | 26.5 | 331 | 40 | 0.2 | 20200 | 1.1 | 135 | 4 | 162 | 197 | 100 | 2.2 | 200 | 21.4 | 10 | 5.6 | 157 | 12.2 | 22.9 | <1 | 0.3 | 16.7 | 86 | 6 | 27.4 | 800 | 6 | 4.2 | 79 | 365 | 5.9 | 487 | <1 | 19.7 | <0.1 | 152 | 1.4 | 56 | 21 | <1 | 1050 | <1 | 3.8 | <10 | 63.8 | 1350 | 0.3 | 12.8 | 1.1 | 103 | 7 | 60 | 121
K61 | 33.2 | 166 | 20 | 0.4 | 27300 | <0.5 | 330 | 2 | 2070 | 73 | <100 | 1.9 | 410 | 248 | 105 | 69.2 | 44 | 10.8 | 326 | <1 | <0.1 | 6.8 | 1030 | 3 | 65.5 | 1000 | 3 | 2.1 | 1250 | 113 | 1.2 | 489 | <1 | 296 | <0.1 | 129 | 1.8 | 224 | 279 | <1 | 2520 | <1 | 46.5 | <10 | 35.5 | 930 | 0.6 | 44.7 | 0.9 | 1360 | 59.3 | 40 | 78
K62 | 23.7 | 205 | 30 | 0.4 | 20100 | 0.7 | 189 | 2 | 5090 | 149 | 100 | 1.7 | 660 | 515 | 237 | 142 | 64 | 13.8 | 648 | <1 | 0.2 | 8.5 | 2100 | 4 | 34.8 | 1400 | 4 | 4.2 | 2640 | 135 | 0.9 | 907 | <1 | 601 | <0.1 | 146 | 1.9 | 737 | 623 | <1 | 1450 | <1 | 93.6 | <10 | 106 | 1800 | 0.5 | 85.6 | 1.8 | 2390 | 168 | 50 | 106
K63 | 17 | 271 | 40 | 0.1 | 23600 | 0.6 | 347 | 3 | 1580 | 194 | 200 | 2.5 | 400 | 171 | 75.5 | 45.2 | 97 | 17 | 211 | <1 | 0.2 | 21.4 | 801 | 10 | 70.7 | 12300 | 4 | 5.9 | 808 | 363 | 3.2 | 496 | <1 | 203 | <0.1 | 197 | 2.1 | 320 | 185 | 1 | 1930 | <1 | 31.4 | <10 | 71.3 | 2510 | 0.5 | 38.5 | 1.5 | 870 | 47 | 190 | 153
K64 | 24.2 | 198 | 50 | 0.7 | 32500 | 0.7 | 284 | <1 | 4670 | 95 | 100 | 2.4 | 670 | 389 | 155 | 100 | 79 | 15 | 468 | <1 | 0.2 | 15.6 | 2290 | 5 | 73.4 | 700 | 4 | 5 | 1970 | 204 | 1.9 | 658 | <1 | 498 | <0.1 | 126 | 3.1 | 494 | 409 | <1 | 2200 | <1 | 71.1 | <10 | 96.5 | 2240 | 0.6 | 107 | 2 | 2120 | 90 | 60 | 142
K65 | 20.3 | 250 | 50 | 0.2 | 24400 | 1 | 248 | 1 | 692 | 120 | 200 | 3 | 430 | 65.4 | 27.5 | 19 | 130 | 17 | 86.1 | <1 | 0.2 | 10.8 | 357 | 13 | 38 | 2100 | 5 | 6 | 323 | 200 | 3.2 | 367 | <1 | 81.1 | <0.1 | 179 | 2.7 | 117 | 75 | 1 | 1610 | <1 | 12.1 | <10 | 80.5 | 2330 | 0.7 | 17.7 | 1.9 | 340 | 17.4 | 70 | 129
K66 | 27.7 | 177 | 10 | 0.4 | 39000 | <0.5 | 492 | 2 | 2910 | 366 | <100 | 0.5 | 400 | 363 | 163 | 93.2 | 36 | 6.9 | 461 | <1 | <0.1 | 8.4 | 1250 | 2 | 121 | 1600 | <2 | 0.8 | 1580 | 565 | 0.3 | 621 | <1 | 355 | <0.1 | 48 | 0.5 | 268 | 367 | <1 | 4350 | <1 | 65.9 | <10 | 51.3 | 320 | 0.1 | 73 | 0.6 | 2200 | 96.4 | 40 | 62
K69 | 35.9 | 96 | 20 | 0.7 | 28300 | <0.5 | 530 | 3 | 970 | 259 | 100 | <0.2 | 630 | 121 | 51.4 | 26.8 | 43 | 3.7 | 133 | <1 | <0.1 | 18.4 | 492 | <1 | 200 | 3700 | <2 | 0.6 | 426 | 586 | 0.6 | 501 | <1 | 101 | <0.1 | 32 | 1 | 124 | 98 | <1 | 3870 | <1 | 21 | <10 | 61.5 | 100 | <0.1 | 51 | <0.5 | 591 | 34.4 | 60 | 82
K70 | 42 | 143 | 20 | 0.3 | 25700 | <0.5 | 486 | 4 | 1010 | 82 | <100 | 0.6 | 250 | 97.7 | 36.7 | 21.5 | 34 | 5.5 | 99.9 | <1 | <0.1 | 16.3 | 387 | 3 | 73.4 | 2600 | <2 | 0.9 | 333 | 315 | 0.7 | 557 | <1 | 84.8 | <0.1 | 105 | 0.6 | 146 | 79 | <1 | 2850 | <1 | 17.4 | <10 | 53.2 | 340 | 0.1 | 66.4 | <0.5 | 392 | 22.8 | 40 | 55
K71 | 20.3 | 99 | 70 | 0.3 | 25100 | 1.1 | 195 | 2 | 162 | 86 | <100 | 0.5 | 100 | 9.8 | 4.3 | 3.5 | 95 | 10.6 | 12.3 | <1 | 0.1 | 128 | 82 | 2 | 55.6 | 3000 | 8 | 7.8 | 55 | 90 | 2 | 464 | <1 | 14.6 | <0.1 | 22 | 3 | 23 | 11 | <1 | 1330 | <1 | 1.9 | <10 | 47 | 2710 | 0.1 | 5.5 | 1.8 | 46 | 3.2 | 60 | 40
K72 | 43.7 | 35 | <10 | 0.1 | 18800 | <0.5 | 832 | 2 | 28 | 127 | <100 | <0.2 | 370 | 6.2 | 3 | 2.2 | 10 | 1 | 7.8 | <1 | <0.1 | 7.2 | 16 | <1 | 124 | 1000 | <2 | <0.5 | 17 | 194 | <0.1 | 158 | <1 | 3.6 | <0.1 | 17 | <0.5 | 10 | 5 | <1 | 4800 | <1 | 1.1 | <10 | 6.1 | <10 | <0.1 | 8.6 | <0.5 | 31 | 1.7 | 20 | 6
K73 | 50.5 | 100 | 30 | 0.7 | 29000 | <0.5 | 504 | 4 | 1290 | 307 | 100 | 0.3 | 550 | 127 | 53.1 | 29.7 | 33 | 3.7 | 144 | <1 | <0.1 | 17 | 539 | <1 | 79.7 | 7500 | 3 | <0.5 | 481 | 372 | 0.8 | 526 | <1 | 120 | <0.1 | 59 | 1 | 103 | 115 | <1 | 2610 | <1 | 22.4 | <10 | 59.6 | 90 | 0.1 | 87 | <0.5 | 547 | 34.5 | 70 | 66
K74 | 35.1 | 327 | 60 | <0.1 | 10100 | 0.9 | 81 | 4 | 330 | 41 | 200 | 3 | 350 | 34.4 | 14.9 | 9.9 | 137 | 21.1 | 39.5 | <1 | 0.3 | 16.3 | 178 | 14 | 7 | 1000 | 6 | 5.9 | 149 | 133 | 12.5 | 435 | <1 | 38.9 | <0.1 | 178 | 2.7 | 86 | 35 | 1 | 410 | <1 | 6.2 | <10 | 71.1 | 2050 | 0.5 | 17.6 | 1.7 | 152 | 9.5 | 150 | 127
K77 | 30.3 | 28 | 10 | 0.3 | 9570 | <0.5 | 524 | 19 | 138 | 42 | <100 | 0.7 | 1530 | 46.1 | 24.4 | 12.9 | 27 | 2.3 | 57.8 | <1 | <0.1 | 12.1 | 98 | 14 | 7.9 | 18900 | 32 | 0.8 | 163 | 975 | 1.1 | 126 | <1 | 34 | <0.1 | 65 | 4 | 34 | 46 | <1 | 4050 | <1 | 8.5 | <10 | 78.4 | 110 | 0.3 | 494 | 0.7 | 251 | 18.8 | 70 | 86
K78 | 32.8 | 117 | <10 | <0.1 | 21200 | <0.5 | 379 | 18 | 59 | 43 | <100 | 1 | 210 | 5.8 | 2.6 | 2.3 | 64 | 9.7 | 6.4 | <1 | <0.1 | 26.5 | 21 | 6 | 12.8 | 9200 | 4 | 1.6 | 24 | 192 | 20 | 145 | <1 | 5.6 | <0.1 | 130 | <0.5 | 19 | 6 | <1 | 1680 | <1 | 1 | <10 | 14.9 | 360 | 0.2 | 8.6 | 0.5 | 27 | 2 | 290 | 26
K79 | 33 | 19 | 10 | 0.3 | 24200 | <0.5 | 497 | 2 | 132 | 112 | <100 | 0.4 | 220 | 21.5 | 10 | 6.6 | 16 | 2 | 30.3 | <1 | <0.1 | 32.6 | 70 | 1 | 41 | 7600 | 9 | <0.5 | 96 | 155 | 2.1 | 106 | <1 | 19.4 | <0.1 | 41 | 0.7 | 13 | 26 | <1 | 2220 | <1 | 4.1 | <10 | 37.8 | 90 | 0.1 | 15.5 | <0.5 | 111 | 7.3 | 40 | 20
K80 | 37.6 | 397 | 40 | <0.1 | 10600 | 0.9 | 152 | 2 | 110 | 100 | 100 | 2.9 | 180 | 12.3 | 6 | 3.6 | 162 | 20.9 | 12.5 | <1 | 0.3 | 26.6 | 57 | 23 | 31.6 | 1300 | 4 | 5 | 50 | 218 | 3.8 | 652 | <1 | 12.2 | <0.1 | 100 | 1.8 | 59 | 12 | 1 | 880 | <1 | 2.1 | <10 | 28 | 1620 | 0.5 | 8.6 | 1.1 | 63 | 4.1 | 110 | 64
K81 | 51.5 | 87 | 20 | <0.1 | 37900 | <0.5 | 450 | 2 | 205 | 83 | <100 | 0.4 | 210 | 28 | 13.8 | 8.1 | 46 | 5 | 36.9 | <1 | <0.1 | 14.7 | 122 | 2 | 66.5 | 3300 | <2 | 1 | 122 | 180 | 2.6 | 376 | <1 | 28.9 | <0.1 | 46 | 0.7 | 32 | 29 | <1 | 2410 | <1 | 5.2 | <10 | 32.4 | 280 | 0.1 | 11.1 | 0.6 | 164 | 9 | 50 | 33
K82 | 19.3 | 94 | <10 | 0.1 | 14000 | <0.5 | 604 | 2 | 74 | 41 | <100 | 0.4 | 180 | 9.8 | 3.8 | 3.2 | 16 | 3.1 | 12.5 | <1 | <0.1 | 8.8 | 48 | <1 | 120 | 300 | <2 | <0.5 | 39 | 175 | 0.2 | 294 | <1 | 8.8 | <0.1 | 62 | <0.5 | 16 | 9 | <1 | 4310 | <1 | 1.7 | <10 | 13.5 | 140 | 0.1 | 6.4 | <0.5 | 53 | 2.6 | 20 | 15
K83 | 12.8 | 115 | 30 | 0.7 | 25300 | <0.5 | 363 | 2 | 5400 | 213 | <100 | 0.7 | 480 | 708 | 325 | 220 | 36 | 10.9 | 1040 | 1 | <0.1 | 6 | 2680 | 1 | 103 | 1400 | <2 | 1.7 | 3850 | 240 | 0.4 | 451 | <1 | 844 | <0.1 | 66 | 1.4 | 450 | 940 | <1 | 2680 | <1 | 132 | <10 | 36.3 | 730 | 0.4 | 69.2 | 1.2 | 4180 | 186 | 30 | 59
K84 | 14.3 | 88 | <10 | 0.9 | 28400 | <0.5 | 412 | 3 | 1900 | 553 | <100 | 0.3 | 730 | 528 | 259 | 143 | 18 | 5.7 | 703 | 1 | <0.1 | 3.7 | 1290 | <1 | 128 | 8700 | <2 | <0.5 | 2300 | 422 | 0.1 | 286 | <1 | 466 | <0.1 | 45 | <0.5 | 206 | 600 | <1 | 3470 | <1 | 94.7 | <10 | 21.8 | 80 | 0.2 | 52.4 | 0.8 | 2950 | 164 | 30 | 37
K85 | 31.2 | 138 | 10 | 0.1 | 19300 | <0.5 | 356 | 3 | 271 | 58 | <100 | 1.1 | 130 | 25.4 | 10.9 | 8.3 | 40 | 8 | 31.6 | <1 | <0.1 | 9.8 | 171 | 4 | 88.6 | 400 | <2 | 1.9 | 130 | 206 | 0.4 | 392 | <1 | 33.1 | <0.1 | 124 | <0.5 | 38 | 28 | <1 | 2610 | <1 | 4.7 | <10 | 21.2 | 710 | 0.2 | 5.5 | 0.6 | 142 | 6.9 | 70 | 30
K86 | 25.6 | 149 | 20 | 0.2 | 18400 | <0.5 | 375 | 3 | 128 | 39 | <100 | 0.9 | 150 | 11.7 | 4.9 | 4 | 43 | 8.2 | 14.1 | <1 | <0.1 | 24.5 | 91 | 5 | 116 | 300 | <2 | 2.7 | 50 | 226 | 0.6 | 477 | <1 | 13.4 | <0.1 | 72 | 1 | 39 | 12 | <1 | 2940 | <1 | 2.2 | <10 | 29.8 | 950 | 0.2 | 8.2 | 0.5 | 64 | 3.3 | 40 | 40
K87 | 15.6 | 189 | 40 | 0.3 | 17100 | 0.9 | 203 | <1 | 1360 | 41 | 100 | 1.5 | 380 | 104 | 41.1 | 26.8 | 110 | 13.9 | 130 | <1 | 0.3 | 3.7 | 799 | 5 | 52.9 | 400 | 3 | 4.8 | 571 | 252 | 2.8 | 513 | <1 | 153 | <0.1 | 94 | 3 | 137 | 113 | <1 | 1640 | <1 | 18.9 | <10 | 62 | 2220 | 0.5 | 25.7 | 1.8 | 563 | 21.7 | 50 | 85
K88 | 15.4 | 165 | 50 | 0.5 | 25100 | 0.7 | 216 | <1 | 5870 | 129 | <100 | 1.6 | 800 | 483 | 206 | 142 | 87 | 14 | 644 | <1 | 0.2 | 8.4 | 2590 | 2 | 64.9 | 1900 | 4 | 5 | 2900 | 262 | 1.5 | 413 | <1 | 700 | <0.1 | 101 | 2.4 | 495 | 623 | <1 | 1920 | <1 | 87.6 | <10 | 92.4 | 2120 | 0.5 | 77.4 | 2 | 2560 | 121 | 40 | 136
K89 | 7.6 | 291 | 70 | 0.2 | 8330 | 3.3 | 45 | 4 | 433 | 67 | 300 | 4.4 | 470 | 33.9 | 13.9 | 11.9 | 346 | 18.9 | 46.2 | <1 | 0.4 | 8.1 | 211 | 12 | 7.7 | 1100 | 9 | 6.7 | 209 | 239 | 6.1 | 243 | <1 | 52.4 | <0.1 | 139 | 4.4 | 98 | 48 | 1 | 260 | <1 | 6.5 | <10 | 138 | 1390 | 1.1 | 38.5 | 1.7 | 131 | 9.5 | 130 | 234
K90 | 27 | 268 | 60 | 0.1 | 10300 | 1.1 | 163 | 8 | 426 | 141 | 100 | 2.8 | 300 | 49.2 | 23.2 | 13.7 | 176 | 23.6 | 62.8 | <1 | 0.3 | 14 | 238 | 21 | 53.6 | 1900 | 7 | 3.8 | 261 | 355 | 5.8 | 396 | <1 | 61.6 | <0.1 | 175 | 3.2 | 84 | 58 | 1 | 960 | <1 | 9.1 | <10 | 59.7 | 1540 | 0.6 | 16.4 | 1.2 | 246 | 16 | 120 | 89
K91 | 15 | 290 | 40 | 0.2 | 9080 | 1.5 | 97 | 12 | 339 | 84 | 200 | 3.1 | 510 | 30.6 | 13.4 | 8.3 | 198 | 20 | 33.5 | <1 | 0.4 | 23.1 | 151 | 12 | 17.4 | 1900 | 4 | 5.1 | 139 | 290 | 9.7 | 315 | <1 | 35.8 | <0.1 | 146 | 2.2 | 71 | 32 | 1 | 510 | <1 | 5.5 | <10 | 84.3 | 1730 | 0.6 | 22.4 | 1 | 122 | 9.2 | 130 | 139
K92 | 42.8 | 299 | 40 | 0.1 | 8790 | 0.9 | 239 | 5 | 198 | 73 | 100 | 4.6 | 350 | 25.7 | 11.8 | 6.1 | 126 | 29.1 | 26.7 | <1 | 0.3 | 27 | 100 | 27 | 39.8 | 1000 | 5 | 4.9 | 94 | 308 | 2.4 | 602 | <1 | 23.5 | <0.1 | 220 | 2.7 | 74 | 22 | 2 | 1530 | <1 | 4.4 | <10 | 50.1 | 2010 | 0.7 | 12.6 | 1.2 | 129 | 8.1 | 130 | 89
K93 | 49.1 | 259 | 50 | 0.7 | 13800 | 0.8 | 225 | 16 | 1700 | 189 | 100 | 2.2 | 680 | 183 | 87.9 | 48.9 | 114 | 18.8 | 234 | <1 | 0.2 | 12.7 | 712 | 15 | 46.4 | 2900 | 4 | 5.6 | 825 | 399 | 3.4 | 513 | <1 | 194 | <0.1 | 133 | 4.3 | 253 | 203 | 1 | 1290 | <1 | 32.9 | <10 | 96.7 | 2100 | 0.5 | 50.8 | 1.6 | 1030 | 62 | 180 | 164
K94 | 12.5 | 173 | 90 | 0.7 | 12900 | 1.9 | 217 | 4 | 276 | 170 | 100 | 4.6 | 370 | 19.4 | 7.9 | 5.6 | 173 | 10.9 | 24.8 | <1 | 0.2 | 11.8 | 177 | 18 | 20.7 | 2400 | 6 | 5 | 104 | 351 | 4.3 | 496 | <1 | 29.2 | <0.1 | 140 | 14.8 | 60 | 21 | 1 | 1530 | <1 | 3.6 | <10 | 117 | 1340 | 0.9 | 15.8 | 1.7 | 101 | 5.4 | 210 | 152
K95 | 21 | 140 | 30 | 0.7 | 27300 | 0.5 | 331 | 2 | 3160 | 116 | <100 | 0.7 | 710 | 340 | 158 | 89.9 | 48 | 7.8 | 436 | <1 | 0.1 | 7 | 1350 | 2 | 72.5 | 2100 | 4 | 2.3 | 1710 | 489 | 0.7 | 441 | <1 | 395 | <0.1 | 81 | 4.6 | 342 | 368 | <1 | 2670 | <1 | 61.2 | <10 | 80.6 | 1010 | 0.3 | 99.8 | 1.2 | 2150 | 92.2 | 50 | 132
K96 | 22.2 | 138 | 130 | 1.1 | 25200 | 2.3 | 175 | 4 | 4290 | 108 | 100 | 3 | 1430 | 362 | 160 | 109 | 150 | 12.9 | 506 | 2 | 0.2 | 12.4 | 2390 | 10 | 32.7 | 4400 | 6 | 4 | 2330 | 530 | 2.2 | 355 | <1 | 569 | <0.1 | 71 | 17.8 | 250 | 469 | <1 | 950 | <1 | 66.8 | <10 | 273 | 1160 | 0.7 | 111 | 2.3 | 2340 | 97.3 | 270 | 308
K97 | 4 | 146 | 80 | 0.3 | 17500 | 1.3 | 180 | 1 | 1130 | 85 | 200 | 2.6 | 390 | 63.7 | 27.4 | 21.4 | 150 | 16.3 | 92.3 | <1 | 0.2 | 6.5 | 584 | 13 | 40.7 | 1700 | 7 | 6.3 | 494 | 204 | 2.3 | 145 | <1 | 126 | <0.1 | 85 | 10.2 | 108 | 92 | 1 | 1090 | <1 | 12.5 | <10 | 89.1 | 2820 | 0.6 | 19 | 1.9 | 340 | 16.8 | 90 | 167
K98 | 16.1 | 212 | 80 | 0.5 | 23100 | 1.4 | 237 | 2 | 919 | 77 | 200 | 2.5 | 580 | 49.7 | 19.5 | 15 | 178 | 19.5 | 64 | <1 | 0.3 | 6.6 | 615 | 17 | 46.5 | 1400 | 6 | 6.2 | 322 | 307 | 2.2 | 245 | <1 | 91.4 | <0.1 | 96 | 8 | 118 | 59 | 1 | 1530 | <1 | 9.5 | <10 | 102 | 2900 | 0.5 | 23.9 | 2.2 | 250 | 12.2 | 110 | 179
K99 | 21.4 | 349 | 40 | 0.2 | 17600 | 1 | 305 | 11 | 556 | 147 | 100 | 2.6 | 310 | 37.1 | 17.6 | 11 | 146 | 21.8 | 43.8 | <1 | 0.2 | 7.8 | 373 | 30 | 64.9 | 2300 | 4 | 5.4 | 207 | 313 | 1.7 | 187 | <1 | 54.7 | <0.1 | 81 | 4.6 | 109 | 42 | 2 | 1990 | <1 | 6.8 | <10 | 59 | 2870 | 0.5 | 11 | 1.5 | 211 | 12 | 130 | 121
K100 | 10.6 | 339 | 60 | 0.2 | 12800 | 2.3 | 149 | 7 | 872 | 206 | 200 | 2.6 | 550 | 69.6 | 30.3 | 18.3 | 278 | 24.6 | 83.1 | <1 | 0.4 | 16 | 435 | 28 | 40.5 | 4200 | 6 | 6.5 | 391 | 303 | 3.2 | 235 | <1 | 99.5 | <0.1 | 56 | 6.6 | 139 | 78 | 2 | 910 | <1 | 12.3 | <10 | 72.8 | 3000 | 0.4 | 21.8 | 1.7 | 385 | 18.6 | 280 | 141
K101 | 5.4 | 186 | 30 | 0.2 | 12400 | 0.8 | 350 | 3 | 541 | 157 | 100 | 0.8 | 370 | 38.1 | 16.1 | 11.8 | 116 | 10.2 | 48.9 | <1 | 0.2 | 10.7 | 296 | 9 | 66.4 | 2100 | 3 | 3.5 | 229 | 184 | 2 | 117 | <1 | 58.8 | <0.1 | 36 | 4.9 | 61 | 47 | <1 | 1550 | <1 | 6.7 | <10 | 48.4 | 1640 | 0.2 | 19.7 | 1.3 | 196 | 10.9 | 60 | 95
K102 | 29.4 | 236 | 30 | 0.5 | 26700 | 0.6 | 325 | 9 | 1630 | 194 | <100 | 1 | 590 | 128 | 56.6 | 38.1 | 79 | 10 | 168 | <1 | 0.2 | 6.2 | 900 | 4 | 79.2 | 900 | 2 | 2.4 | 764 | 375 | 1.2 | 429 | <1 | 189 | <0.1 | 54 | 2.1 | 169 | 152 | <1 | 2520 | <1 | 24.1 | <10 | 64.5 | 1090 | 0.3 | 68.9 | 1 | 743 | 31.5 | 80 | 79
K103 | 57.7 | 303 | 50 | 0.5 | 23200 | 1.2 | 191 | 7 | 3590 | 286 | 200 | 1.6 | 1100 | 254 | 101 | 71.7 | 164 | 16.5 | 339 | <1 | 0.5 | 10.1 | 1820 | 7 | 44.8 | 2200 | 4 | 4.8 | 1600 | 310 | 3.2 | 426 | <1 | 414 | <0.1 | 95 | 3.8 | 323 | 308 | 1 | 1220 | <1 | 48.4 | <10 | 158 | 2100 | 0.4 | 117 | 2 | 1490 | 49.5 | 130 | 192
K104 | 19.7 | 154 | 30 | 0.9 | 35900 | <0.5 | 439 | 4 | 3770 | 261 | 100 | 0.5 | 1530 | 666 | 338 | 183 | 72 | 9.4 | 858 | <1 | 0.1 | 6.4 | 1900 | 3 | 110 | 1600 | <2 | 2.2 | 2820 | 745 | 0.9 | 295 | <1 | 610 | <0.1 | 31 | 2 | 468 | 735 | <1 | 3100 | <1 | 118 | <10 | 76.2 | 990 | 0.1 | 124 | 1.8 | 3920 | 253 | 70 | 98
K105 | 21 | 200 | 30 | 0.4 | 20000 | 0.6 | 373 | 9 | 1360 | 118 | 100 | 2.3 | 1340 | 199 | 95.3 | 54.6 | 137 | 12.6 | 247 | <1 | 0.3 | 8.4 | 624 | 15 | 58.8 | 2800 | 3 | 2.1 | 863 | 506 | 1.3 | 197 | <1 | 200 | <0.1 | 74 | 4 | 166 | 214 | <1 | 1640 | <1 | 35.5 | <10 | 67.8 | 750 | 0.6 | 79.6 | 1 | 1130 | 65.2 | 150 | 116
K106 | 15.1 | 155 | 10 | 0.3 | 20500 | <0.5 | 531 | 13 | 1620 | 328 | 200 | 0.7 | 330 | 93.9 | 39.1 | 21.8 | 47 | 6.7 | 100 | <1 | 0.2 | 10.8 | 644 | 12 | 157 | 7300 | <2 | 0.9 | 453 | 904 | 0.8 | 405 | <1 | 124 | <0.1 | 38 | 1.2 | 243 | 89 | <1 | 3750 | <1 | 16.6 | <10 | 79.6 | 390 | 0.2 | 65.5 | <0.5 | 474 | 23.4 | 70 | 203
K107 | 14.9 | 189 | 30 | 0.6 | 37200 | 0.7 | 302 | 7 | 2980 | 147 | 100 | 1.3 | 680 | 427 | 231 | 121 | 39 | 9.7 | 558 | 1 | 0.1 | 8.1 | 1630 | 4 | 65.1 | 2100 | 2 | 2 | 1910 | 411 | 0.8 | 1000 | <1 | 447 | <0.1 | 92 | 2.4 | 398 | 480 | <1 | 3010 | <1 | 76.1 | <10 | 107 | 710 | 0.4 | 234 | 1.2 | 2770 | 167 | 60 | 147
K108 | 8.9 | 182 | 100 | 0.4 | 20600 | 2.2 | 265 | 23 | 1750 | 303 | 300 | 2 | 820 | 71.2 | 23.4 | 17.1 | 224 | 12.2 | 71.2 | <1 | 0.4 | 17.8 | 1250 | 10 | 41.4 | 10600 | 10 | 4.5 | 346 | 385 | 3.8 | 588 | <1 | 112 | <0.1 | 106 | 10.8 | 174 | 64 | <1 | 1600 | <1 | 13.2 | <10 | 138 | 1360 | 0.4 | 102 | 1.6 | 256 | 13.1 | 810 | 200
K109 | 13 | 298 | 70 | <0.1 | 31400 | 1.4 | 75 | 21 | 457 | 229 | 200 | 1.9 | 280 | 30.1 | 14.6 | 8.9 | 190 | 22.8 | 36.8 | <1 | 0.4 | 21.5 | 171 | 18 | 29.3 | 35100 | 12 | 3.7 | 147 | 553 | 9.7 | 522 | <1 | 37.5 | <0.1 | 125 | 4.1 | 143 | 33 | 1 | 860 | <1 | 5.3 | <10 | 90 | 1380 | 0.4 | 26.9 | 1.5 | 157 | 8.9 | 160 | 123
K110 | 13.5 | 281 | 80 | 0.4 | 28000 | 1.8 | 143 | 9 | 2130 | 174 | 300 | 3.5 | 1080 | 265 | 130 | 78.4 | 189 | 27.4 | 340 | 1 | 0.3 | 15.6 | 1100 | 7 | 21.5 | 9600 | 5 | 6.9 | 1340 | 388 | 9 | 371 | <1 | 302 | <0.1 | 128 | 4.2 | 349 | 323 | 1 | 920 | <1 | 47.6 | <10 | 180 | 3420 | 0.9 | 69.2 | 1.9 | 1480 | 105 | 260 | 232
K111 | 48.6 | 228 | 80 | <0.1 | 16500 | 1.5 | 138 | 4 | 157 | 51 | 200 | 3.7 | 180 | 13.5 | 5.4 | 4.3 | 136 | 18.7 | 15.5 | <1 | 0.2 | 28.7 | 101 | 14 | 15.8 | 1200 | 11 | 6.6 | 72 | 134 | 10.9 | 444 | <1 | 19.5 | <0.1 | 168 | 5.2 | 44 | 15 | 1 | 800 | <1 | 2.4 | <10 | 43.6 | 2230 | 0.5 | 12.2 | 2 | 63 | 3.8 | 120 | 91
K112 | 54.8 | 143 | 30 | 0.4 | 24200 | <0.5 | 281 | 2 | 255 | 25 | <100 | 1.5 | 210 | 32.4 | 14 | 9.7 | 43 | 5.6 | 43.4 | <1 | 0.1 | 26.9 | 177 | 1 | 41.6 | 500 | 4 | 1.1 | 155 | 110 | 2 | 582 | <1 | 37.6 | <0.1 | 154 | 0.8 | 40 | 34 | <1 | 1370 | <1 | 5.8 | <10 | 33.5 | 310 | 0.4 | 11 | 0.7 | 175 | 9.4 | 70 | 45