## WH17164170editted
WH17164170 | Finalized
CLIENT | NOFREG - Triumph Gold Corp.
# of SAMPLES | 6
DATE RECEIVED | 40817
DATE COMPLETED | 50917
PROJECT | Freegold Mountain
CERTIFICATE COMMENTS
PO NUMBER | TIG17-25
| WEI-21 | Au-AA23 | ME-ICP41 | ME-ICP41 | ME-ICP41 | ME-ICP41 | ME-ICP41 | ME-ICP41 | ME-ICP41 | ME-ICP41 | ME-ICP41 | ME-ICP41 | ME-ICP41 | ME-ICP41 | ME-ICP41 | ME-ICP41 | ME-ICP41 | ME-ICP41 | ME-ICP41 | ME-ICP41 | ME-ICP41 | ME-ICP41 | ME-ICP41 | ME-ICP41 | ME-ICP41 | ME-ICP41 | ME-ICP41 | ME-ICP41 | ME-ICP41 | ME-ICP41 | ME-ICP41 | ME-ICP41 | ME-ICP41 | ME-ICP41 | ME-ICP41 | ME-ICP41 | ME-ICP41 | Ag-OG46 | Cu-OG46 | Pb-OG46
SAMPLE | Recvd Wt. | Au | Ag | Al | As | B | Ba | Be | Bi | Ca | Cd | Co | Cr | Cu | Fe | Ga | Hg | K | La | Mg | Mn | Mo | Na | Ni | P | Pb | S | Sb | Sc | Sr | Th | Ti | Tl | U | V | W | Zn | Ag | Cu | Pb
DESCRIPTION | kg | ppm | ppm | % | ppm | ppm | ppm | ppm | ppm | % | ppm | ppm | ppm | ppm | % | ppm | ppm | % | ppm | % | ppm | ppm | % | ppm | ppm | ppm | % | ppm | ppm | ppm | ppm | % | ppm | ppm | ppm | ppm | ppm | ppm | % | %
DETECTION | 0.02 | 0.005 | 0.2 | 0.01 | 2 | 10 | 10 | 0.5 | 2 | 0.01 | 0.5 | 1 | 1 | 1 | 0.01 | 10 | 1 | 0.01 | 10 | 0.01 | 5 | 1 | 0.01 | 1 | 10 | 2 | 0.01 | 2 | 1 | 1 | 20 | 0.01 | 10 | 10 | 1 | 10 | 2 | 1 | 0.001 | 0.001
C491358 | 1.02 | 0.007 | 1.2 | 0.25 | 112 | <10 | 110 | 0.6 | <2 | 0.03 | <0.5 | 4 | 4 | 6 | 1.21 | <10 | <1 | 0.17 | 10 | 0.02 | 3940 | 1 | 0.02 | 4 | 200 | 67 | 0.04 | 5 | 1 | 12 | <20 | <0.01 | <10 | <10 | 2 | <10 | 119
C491359 | 1.52 | <0.005 | 0.2 | 0.17 | 10 | <10 | 80 | 0.5 | <2 | 0.03 | 0.6 | 2 | 6 | 2 | 0.67 | <10 | <1 | 0.1 | 10 | 0.01 | 3070 | 1 | 0.03 | <1 | 90 | 16 | <0.01 | 2 | 1 | 8 | 30 | <0.01 | <10 | 10 | 2 | <10 | 63
C491360 | 1.69 | <0.005 | <0.2 | 0.06 | 3 | <10 | 10 | <0.5 | <2 | <0.01 | <0.5 | <1 | 24 | 1 | 0.32 | <10 | <1 | 0.03 | <10 | <0.01 | 341 | 2 | 0.02 | 1 | 10 | 5 | <0.01 | 3 | <1 | <1 | <20 | <0.01 | <10 | <10 | <1 | <10 | 20
C491361 | 1.16 | <0.005 | <0.2 | 0.02 | <2 | <10 | 20 | <0.5 | <2 | 0.01 | <0.5 | <1 | 25 | 1 | 0.22 | <10 | <1 | 0.01 | <10 | <0.01 | 81 | 2 | 0.01 | 1 | <10 | <2 | <0.01 | <2 | <1 | <1 | <20 | <0.01 | <10 | <10 | <1 | <10 | <2
C491362 | 1.61 | <0.005 | <0.2 | 0.31 | 4 | <10 | 120 | <0.5 | <2 | 0.05 | <0.5 | 2 | 9 | 2 | 1.28 | <10 | <1 | 0.07 | 10 | 0.01 | 274 | 11 | 0.01 | 1 | 340 | 11 | <0.01 | 4 | 1 | 7 | <20 | <0.01 | <10 | <10 | 14 | <10 | 34
C491365 | 1.65 | <0.005 | <0.2 | 0.11 | <2 | <10 | 10 | <0.5 | <2 | 0.01 | <0.5 | <1 | 19 | 1 | 0.42 | <10 | <1 | 0.07 | <10 | <0.01 | 54 | 12 | 0.03 | 1 | 30 | 8 | 0.01 | <2 | 1 | 3 | <20 | <0.01 | <10 | <10 | 1 | <10 | 6