## Analytical Data
Sample | Area | Easting | Northing | UTM NAD 83 | Descr | Date | Type | Wgt | Au_ppm | Mo_ppm | Cu_ppm | Pb_ppm | Zn_ppm | Ag_ppm | Ni_ppm | Co_ppm | Mn_ppm | Fe_% | As_ppm | Th_ppm | Sr_ppm | Cd_ppm | Sb_ppm | Bi_ppm | V_ppm | Ca_% | P_% | La_ppm | Cr_ppm | Mg_% | Ba_ppm | Ti_% | B_ppm | Al_ppm | Na_ppm | K_% | W_ppm | S_% | Hg_ppm | Tl_ppm | Ga_ppm | Sc_ppm
18SS01 | Smoke Stack | 581198 | 7104280 | 7 | Sample of 0.5m wide quartz vein. Locally malachite and azurite staining, primarily in fractues or fracture surfaces. Associated with clots of chalcopyrite & minor bornite. Vein is hosted in chlorite schist. The vein strikes north-south for 8m in trench. Chlorite is on vein boundary. The quartz has vugs and talc seam. | 2018-06-29 | Rock | 1.9 | 0.009 | 0 | 1749 | 0 | 2 | 1.5 | 3 | 1 | 142 | 0.64 | 0 | 0 | 1 | 0 | 0 | 0 | 9 | 0.07 | 0 | 0 | 3 | 0.13 | 14 | 0 | 0 | 0.12 | 0 | 0 | 0 | 0.05 | 0 | 0 | 0 | 0
18SS02 | Smoke Stack | 581184 | 7104263 | 7 | 1m by 2m wide quartz lense, hosted in a chlorite schist/amphybolite. Locally malachite staining in a chlorite schist near the quartz lense and within fractures in the quartz lense. Large portions of talc locall within quartz. Sample from chloritic schist. Minor serpentinite on fracture surfaces. limonitic fractures in chlorite schist. | 2018-06-29 | Rock | 1.88 | 0.027 | 0 | 3786 | 3 | 85 | 0.6 | 94 | 65 | 1143 | 7.28 | 39 | 0 | 18 | 0 | 0 | 0 | 188 | 1.62 | 0.013 | 1 | 233 | 5.26 | 180 | 0.006 | 0 | 4.91 | 0 | 0.05 | 0 | 0 | 0 | 0 | 6 | 26
18GZ01 | Bradley Creek - Gossan Zone | 590287 | 7110666 | 7 | qtz chlorite schist with 2cm wide qtz vein folded, with 7% disseminated pyrite | 2018-07-01 | Rock | 1.43 | 0.006 | 2 | 17 | 3 | 49 | 0 | 0 | 4 | 597 | 6.02 | 3 | 5 | 0 | 0 | 0 | 0 | 2 | 0 | 0.002 | 5 | 0 | 3.45 | 9 | 0.003 | 0 | 3.61 | 0 | 0.02 | 0 | 0.94 | 0 | 0 | 12 | 0
18GZ02 | Bradley Creek - Gossan Zone | 590287 | 7110666 | 7 | sample of very oxidized pitted material, orange-red | 2018-07-01 | Rock | 1.01 | 0 | 1 | 285 | 22 | 24 | 0 | 1 | 2 | 179 | 10.68 | 11 | 11 | 1 | 0 | 0 | 4 | 1 | 0.02 | 0.003 | 3 | 0 | 0.87 | 80 | 0.004 | 0 | 1.57 | 0 | 0.02 | 0 | 0.14 | 0 | 0 | 6 | 0
18GZ03 | Bradley Creek - Gossan Zone | 590268 | 7110595 | 7 | sample from old trench. Gsp alteration. ~3% pyrite | 2018-07-01 | Rock | 1.5 | 0 | 1 | 12 | 21 | 3 | 0 | 0 | 0 | 29 | 0.67 | 4 | 8 | 4 | 0 | 0 | 0 | 0 | 0 | 0.002 | 8 | 3 | 0 | 166 | 0 | 0 | 0.12 | 0.02 | 0.19 | 0 | 0.32 | 0 | 0 | 0 | 0
18BC01 | Bradley Creek | 588187 | 7109634 | 7 | Middle of Bradley Creek, collapsed pingo water feature. Qtz veining with minor pyrite. also see disseminated pyrite in qtz veins azurite schist. Fine grained grey volcanic rock with disseminated pyrite. | 2018-07-01 | Rock | 1.75 | 0.015 | 2 | 10 | 6 | 38 | 0 | 13 | 10 | 652 | 2.98 | 33 | 0 | 220 | 0 | 0 | 0 | 33 | 2.36 | 0.056 | 5 | 12 | 1.11 | 120 | 0.041 | 0 | 1.19 | 0.1 | 0.02 | 0 | 0.8 | 0 | 0 | 0 | 5
18BC02 | Bradley Creek | 590287 | 7110666 | 7 | Gossan at Bradley Creek, orange-red gossanous rocks, pitte with minor qtz veining, pyritic chloritic schist. | 2018-07-01 | Rock | 1.49 | 0.005 | 0 | 188 | 0 | 25 | 0 | 98 | 24 | 697 | 3.66 | 0 | 0 | 69 | 0 | 0 | 0 | 119 | 3.85 | 0.012 | 1 | 215 | 2.69 | 516 | 0.031 | 0 | 2.26 | 0.02 | 0.05 | 0 | 0.2 | 0 | 0 | 0 | 14
18LZ01 | Listwanite Zone | 590827 | 7108986 | 7 | Listwanite alteration zone is 10m wide & 15m long. Sample of intense fuchsite with magnesite and minor quartz stockwork. Serpentinite is on top and chlorite schist underneath the listwanite zone. Locally veins have comb fracture. Locally calcedonic quartz with banded veins. | 2018-06-30 | Rock | 1.93 | 0 | 0 | 34 | 3 | 13 | 0 | 816 | 42 | 484 | 2.86 | 0 | 0 | 21 | 0 | 0 | 0 | 41 | 1.33 | 0.002 | 0 | 744 | 7.02 | 26 | 0 | 0 | 0.78 | 0 | 0.06 | 0 | 0 | 0 | 0 | 0 | 9
18LZ02 | Listwanite Zone | 590827 | 7108986 | 7 | Quartz stockwork in listwanite alteration zone. Veins range from 1 to 4cm wide. Locally calcedonic with comb texture. Locally banded with minute black fine sulfide bands. Locally pyrite forms disseminations in magnesite with associated black staining. <5% | 2018-06-30 | Rock | 2.24 | 0 | 0 | 25 | 4 | 8 | 0 | 978 | 41 | 1341 | 4.05 | 0 | 0 | 83 | 0 | 0 | 3 | 41 | 5.72 | 0.002 | 2 | 1271 | 13.85 | 26 | 0 | 0 | 1.21 | 0 | 0.02 | 0 | 0.09 | 0 | 0 | 0 | 6
18LZ03 | Listwanite Zone | 589364 | 7108776 | 7 | 2x3m wide exposure of listwanite alteration, magnesite, green fuchsite with quartz stockwork in alteration. | 2018-06-30 | Rock | 2.03 | 0 | 0 | 2 | 0 | 0 | 0 | 571 | 27 | 441 | 2.08 | 5 | 0 | 513 | 0 | 0 | 0 | 9 | 11.02 | 0 | 1 | 404 | 11.61 | 18 | 0 | 0 | 0.11 | 0 | 0 | 0 | 0 | 0 | 0 | 0 | 0
18BZ01 | Breccia Zone | 585208 | 7107134 | 7 | Carbonatious shale with limonitic quartz breccia. Quartz veining shows inward growth with vugs. Locally calcedonic quartz with multiple pulses. Exposure is in road cut veins up to 7cm wide. Majority under 2.5cm | 2018-06-29 | Rock | 3.13 | 0.029 | 3 | 25 | 0 | 11 | 0.3 | 10 | 3 | 152 | 1.13 | 27 | 0 | 5 | 0 | 0 | 0 | 19 | 0.03 | 0.015 | 6 | 12 | 0.1 | 72 | 0.001 | 0 | 0.31 | 0 | 0.09 | 0 | 0 | 0 | 0 | 0 | 0

## QC Data
Bureau Veritas Commodities Canada Ltd. |  |  |  | Final Report
Client: | Diamond Tooth Resources Ltd.
File Created: | 26-Sep-2018
Job Number: | WHI18000397
Number of Samples: | 11
Project: | MHAUL
Shipment ID:
P.O. Number:
Received: | 19-Jul-2018
| Method | WGHT | FA430 | AQ300 | AQ300 | AQ300 | AQ300 | AQ300 | AQ300 | AQ300 | AQ300 | AQ300 | AQ300 | AQ300 | AQ300 | AQ300 | AQ300 | AQ300 | AQ300 | AQ300 | AQ300 | AQ300 | AQ300 | AQ300 | AQ300 | AQ300 | AQ300 | AQ300 | AQ300 | AQ300 | AQ300 | AQ300 | AQ300 | AQ300 | AQ300 | AQ300
| Analyte | Wgt | Au | Mo | Cu | Pb | Zn | Ag | Ni | Co | Mn | Fe | As | Th | Sr | Cd | Sb | Bi | V | Ca | P | La | Cr | Mg | Ba | Ti | B | Al | Na | K | W | S | Hg | Tl | Ga | Sc
| Unit | KG | PPM | PPM | PPM | PPM | PPM | PPM | PPM | PPM | PPM | % | PPM | PPM | PPM | PPM | PPM | PPM | PPM | % | % | PPM | PPM | % | PPM | % | PPM | % | % | % | PPM | % | PPM | PPM | PPM | PPM
| MDL | 0.01 | 0.005 | 1 | 1 | 3 | 1 | 0.3 | 1 | 1 | 2 | 0.01 | 2 | 2 | 1 | 0.5 | 3 | 3 | 1 | 0.01 | 0.001 | 1 | 1 | 0.01 | 1 | 0.001 | 20 | 0.01 | 0.01 | 0.01 | 2 | 0.05 | 1 | 5 | 5 | 5
Sample | Type
Reference Materials
STD OXN134 | STD |  | 7.955
STD OXC145 | STD |  | 0.212
STD OXH139 | STD |  | 1.348
STD OREAS45EA | STD |  |  | 2 | 690 | 17 | 30 | 0.4 | 375 | 49 | 413 | 21.95 | 10 | 10 | 4 | 0.9 | <3 | <3 | 299 | 0.03 | 0.029 | 7 | 921 | 0.09 | 142 | 0.098 | <20 | 3.33 | 0.02 | 0.05 | <2 | <0.05 | <1 | <5 | <5 | 85
STD DS11 | STD |  |  | 14 | 147 | 134 | 338 | 1.6 | 78 | 13 | 1014 | 3.1 | 41 | 8 | 65 | 2.3 | 7 | 11 | 49 | 1.06 | 0.069 | 17 | 60 | 0.83 | 403 | 0.089 | <20 | 1.13 | 0.07 | 0.4 | 2 | 0.28 | <1 | <5 | <5 | <5
BLK | BLK |  | <0.005
BLK | BLK |  | <0.005
BLK | BLK |  |  | <1 | <1 | <3 | <1 | <0.3 | <1 | <1 | <2 | <0.01 | <2 | <2 | <1 | <0.5 | <3 | <3 | <1 | <0.01 | <0.001 | <1 | <1 | <0.01 | <1 | <0.001 | <20 | <0.01 | <0.01 | <0.01 | <2 | <0.05 | <1 | <5 | <5 | <5
Prep Wash
ROCK-WHI | Prep Blank |  | <0.005 | <1 | 5 | <3 | 29 | <0.3 | <1 | 3 | 517 | 1.78 | <2 | 2 | 25 | <0.5 | <3 | <3 | 22 | 0.63 | 0.037 | 5 | 2 | 0.42 | 60 | 0.074 | <20 | 0.88 | 0.07 | 0.08 | <2 | 0.05 | <1 | <5 | <5 | <5
ROCK-WHI | Prep Blank |  | <0.005 | 1 | 2 | <3 | 35 | <0.3 | <1 | 3 | 542 | 1.84 | <2 | 2 | 28 | <0.5 | <3 | <3 | 22 | 0.88 | 0.039 | 6 | 3 | 0.47 | 57 | 0.08 | <20 | 0.98 | 0.08 | 0.1 | <2 | <0.05 | <1 | <5 | <5 | <5