## Sheet1
Site_ID | Sample_ID | mE_NAD83_26907 | mN_NAD83_26907 | Elevation_m | Date | Sample_Type | Width_m | Sample_Source | Lithology | Colour | Alteration | Mineral_1 | Mineral_2 | Mineral_3 | Sulphide_Other | Amt_Per | Structure | Azimuth | Dip | Structure | Azimuth | Dip | Sampler | Description | Sample | Type | Wgt_KG_WGHT | Au_PPB_FA330 | Pt_PPB_FA330 | Pd_PPB_FA330 | Mo_PPM_AQ300 | Cu_PPM_AQ300 | Pb_PPM_AQ300 | Zn_PPM_AQ300 | Ag_PPM_AQ300 | Ni_PPM_AQ300 | Co_PPM_AQ300 | Mn_PPM_AQ300 | Fe_PER_AQ300 | As_PPM_AQ300 | Th_PPM_AQ300 | Sr_PPM_AQ300 | Cd_PPM_AQ300 | Sb_PPM_AQ300 | Bi_PPM_AQ300 | V_PPM_AQ300 | Ca_PER_AQ300 | P_PER_AQ300 | La_PPM_AQ300 | Cr_PPM_AQ300 | Mg_PER_AQ300 | Ba_PPM_AQ300 | Ti_PER_AQ300 | B_PPM_AQ300 | Al_PER_AQ300 | Na_PER_AQ300 | K_PER_AQ300 | W_PPM_AQ300 | S_PER_AQ300 | Hg_PPM_AQ300 | Tl_PPM_AQ300 | Ga_PPM_AQ300 | Sc_PPM_AQ300 | Cu_PER_MA370
COR-01 | K736051 | 585671 | 6807861 | 1408 | June 17th, 2018 | Rock |  | Thalus | gabbro | dark grey-green | limonite, chloritic | feldspar | honrnblende | olivine |  |  | N/A | N/A | N/A | N/A |  |  | GD and SR | dark grey-green, fine -med grained matrix with some visible coarse grained phenocrysts of feldspar, hornblende and olivine; chloritic alteration; trace veins of calcite and trace pyrhotite. | K736051 | Rock | 1.25 | 7 | 1.5 | 6 | 0.5 | 223 | 1.5 | 66 | 0.3 | 11 | 24 | 501 | 6.48 | 1 | 1 | 33 | 0.25 | 1.5 | 1.5 | 219 | 1.86 | 0.119 | 9 | 0.5 | 1 | 9 | 0.263 | 10 | 1.41 | 0.06 | 0.03 | 1 | 0.025 | 0.5 | 2.5 | 2.5 | 2.5
COR-02 |  | 585714 | 6807816 | 1414 | June 17th, 2018 |  |  | sub-crop | gabbroic/mafic volcanic | dark grey-green | limonite/epidote | [12 empty] | dark grey-green, fine to medium grained gabbro to mafic volcanic.
COR-02 |  | 585714 | 6807816 | 1414 | June 17th, 2018 |  |  | sub-crop | mafic volcanics | dark green-black | chloritic | [12 empty] | 50 m upstream of site 2, dark green-black, mafic volcanic outcrop, chloritiv alteration and calcite veining.
COR-03 |  | 585749 | 6807803 |  | June 17th, 2018 | [18 empty] | Claim post 1: YA 75181, YA 75182; Claim Post 2: YA 75179, YA 75180; photo #: 6688, tributary of tat creek
COR-04 |  | 585469 | 6808717 | 1344 | June 17th, 2018 | [18 empty] | black shale interbedded with light brown siltstone, some calcite veining.
COR-04 |  | 585469 | 6808717 | 1344 | June 17th, 2018 | [15 empty] | 308 | 81 |  | 60 m upstream of site #4, near vertical beds of shale.
COR-05 | K736052 | 584282 | 6809258 | 1399 | June 17th, 2018 |  |  | Outcrop | brecciated shale | black-grey | limonite | [8 empty] | Bedding | 70 | 60 | GD and SR | Quartz carbonate matrix around black shale, fine grained pyrite and pyrhotite visible within the matrix (disseminated to massive). Euhedral pyrite crystals were observed. | K736052 | Rock | 4.81 | 6 | 1.5 | 6 | 12 | 28 | 1.5 | 9 | 0.15 | 21 | 18 | 1431 | 11.27 | 5 | 1 | 41 | 1.9 | 1.5 | 1.5 | 43 | 13.52 | 0.014 | 4 | 10 | 4.21 | 10 | 0.036 | 10 | 0.21 | 0.005 | 0.005 | 1 | 7.67 | 0.5 | 2.5 | 2.5 | 2.5
COR-05 | K736053 | 584282 | 6809258 | 1399 | June 17th, 2018 | Rock |  | OUtcrop | brecciated shale | black-grey | limonite | [11 empty] | GD and SR | Quartz carbonate matrix around black shale, fine grained pyrite and pyrhotite visible within the matrix (disseminated to massive). Euhedral pyrite crystals were observed. | K736053 | Rock | 5.68 | 5 | 1.5 | 7 | 9 | 6 | 7 | 13 | 0.15 | 27 | 22 | 897 | 16.99 | 7 | 1 | 29 | 1.7 | 1.5 | 1.5 | 19 | 8.73 | 0.006 | 2 | 9 | 2.03 | 10 | 0.0005 | 10 | 0.1 | 0.005 | 0.005 | 1 | 10 | 0.5 | 2.5 | 10 | 2.5
COR-05 |  | 584282 | 6809258 | 1399 | June 17th, 2018 |  |  |  | limestone | [10 empty] | bedding | 81 | 82 |  | 30 m upstream from site #5 (left limit of the creek).
COR-06 |  | 584115 | 6809239 | 1408 | June 17th, 2018 |  |  |  | lithic tuff/Breccia | light grey | [13 empty] | Large calcite veins and limestone visible in localized areas. Tuff was a light grey with coarse angular lithic clasts (chert, shale). Breccia: very angular and coarse grained lithic clasts. Hazen Formation?
COR-07 | K736054 | 584033 | 6809184 | 1412 | June 17th, 2018 |  |  | outcrop | shale/siltstone | light-med grey | limonite | [8 empty] | bedding | 304 | 82 | GD and SR | layered interbeds of shale and siltstone and tuff material. Possible argillite brecciated by swarms of calcite veins and veinlets. Small localized lenses of massive pyrite. | K736054 | Rock | 0.94 | 5 | 1.5 | 5 | 2 | 10 | 5 | 18 | 0.15 | 29 | 16 | 400 | 9.93 | 132 | 1 | 113 | 2 | 4 | 1.5 | 19 | 22.77 | 0.072 | 8 | 10 | 0.27 | 48 | 0.0005 | 10 | 0.07 | 0.005 | 0.02 | 1 | 7.34 | 0.5 | 2.5 | 2.5 | 5
COR-08 |  | 584324 | 6808432 | 1411 | June 17th, 2018 |  |  | outcrop | shale | dark grey | limonite | [8 empty] | bedding | 334 | 60 |  | silty shale with minor calcite veining
COR-08 |  | 584324 | 6808432 | 1411 | June 17th, 2018 |  |  | outcrop | siltstone/conglomerate | [10 empty] | bedding | 304 | 82 |  | 30 m downstream of site #8 (right limit of creek), siltstone-minor conglomerate
COR-09 |  | 584441 | 6808636 | 1395 | June 17th, 2018 |  |  | outcrop | silty argillite | light-med grey | limonite | [12 empty] | Interbedded silty argillite
COR-10 |  | 584121 | 6809652 | 1433 | June 17th, 2018 | [18 empty] | fine to med grained matrix (dark-grey-green), coarse phenocrysts of olivine, hornblende, and plag.
COR-11 | K736055 | 583630 | 6810041 | 1516 | June 17th, 2018 |  |  | Outcrop | Mafic Volcanic | green-black | [12 empty] | GD and SR | green-black mafic volcanic with carbonate veining, trace amounts of malachite was observed along the wall interface of the carbonate vein. | K736055 | Rock | 1 | 6 | 6 | 13 | 0.5 | 4603 | 1.5 | 22 | 0.4 | 26 | 18 | 199 | 4.74 | 1 | 1 | 16 | 0.8 | 1.5 | 1.5 | 183 | 6.46 | 0.033 | 3 | 17 | 1.02 | 3 | 0.374 | 55 | 2.74 | 0.02 | 0.02 | 1 | 0.23 | 0.5 | 2.5 | 2.5 | 7
ARC-12 | K736056 | 570748 | 6818612 | 1026 | June 18th, 2018 |  |  | Outcrop | Shale | Black | Limonite |  |  |  | ASPY | [7 empty] | GD and SR | Black shale with massive sukphide lenses and bands (ASPY); also contains massive sulphide cobbles occurring slong contact of the ultramafic sill. | K736056 | Rock | 1.49 | 33 | 1.5 | 7 | 2 | 76 | 162 | 25 | 1.8 | 51 | 40 | 663 | 20.37 | 138 | 1 | 51 | 5.3 | 8 | 1.5 | 37 | 5.81 | 0.778 | 25 | 10 | 0.94 | 12 | 0.002 | 10 | 1.95 | 0.005 | 0.08 | 1 | 10 | 0.5 | 2.5 | 19 | 6
ARC-13 |  | 570746 | 6818690 | 1021 | June 18th, 2018 |  |  |  | Ultramafics | green-black | [13 empty] | Mainly serpentinized ultramafics with 1-2 m tension gashes that have been infilled with carbonate. This location marks a contact between the ultramafic unit and the argillite unit, and was observed above and below the Ultm unit. This may be the upper and lower contact of the Ultm sill.
ARC-14 |  | 570617 | 6818420 | 1150 | June 18th, 2018 | [18 empty] | Claim post 1:97024, 97025. Located at the top of the hill on the right limit of the creek.
ARC-15 | K736057 | 570722 | 6818602 | 1047 | June 18th, 2018 |  |  | outcrop | Peridotite (Dunite) | green-black | serpentine |  |  |  | PO (Trace) | [7 empty] | GD and SR | Black, med grained olivine phenocrysts, waxy appearance, trace PO. Visible carbonate veining in the general vicinity. Serpentine alteration on fracture faces. | K736057 | Rock | 0.94 | 7 | 16 | 20 | 0.5 | 97 | 1.5 | 34 | 0.15 | 97 | 29 | 396 | 4.01 | 2 | 1 | 72 | 0.5 | 1.5 | 1.5 | 108 | 3.39 | 0.03 | 2 | 32 | 1.8 | 33 | 0.073 | 10 | 5.47 | 0.51 | 0.09 | 1 | 0.025 | 0.5 | 2.5 | 6 | 2.5
ARC-16 |  | 570735 | 6818578 | 1044 | June 18th, 2018 | Rock |  | sub-crop | Argillite | blue-grey | silicified | [12 empty] | HW of sill; Blue-grey, very fine grained, silty argillite or sanstone to siltstone. Contact between Ultm unit and argillite unit.
ARC-17 | K736058 | 570745 | 6818625 | 1026 | June 18th, 2018 | Rock |  | Outcrop | Shale | Black | limonite |  |  |  | PY | [7 empty] | GD and SR | Black shale with graphitic partings, 2cm bands of massive, fine grained pyrite. | K736058 | Rock | 2.51 | 74 | 1.5 | 4 | 3 | 242 | 181 | 91 | 2.6 | 48 | 55 | 612 | 30.96 | 355 | 1 | 52 | 0.25 | 10 | 1.5 | 68 | 1.58 | 0.889 | 16 | 18 | 2.17 | 18 | 0.005 | 10 | 4.82 | 0.005 | 0.04 | 1 | 10 | 0.5 | 2.5 | 11 | 9
ARC-18 | K736059 | 570745 | 6818625 | 1011 | June 18th, 2018 | Rock |  | sub-crop/thalus | Shale | Black | Limonite |  |  |  | PY + ASPY + CPY | [7 empty] | GD and SR | Black shale with bands and lenses of PY, ASPY and trace CPY/Azurite. | K736059 | Rock | 2.26 | 29 | 1.5 | 7 | 2 | 50 | 159 | 14 | 2 | 49 | 33 | 911 | 24.78 | 36 | 1 | 38 | 3.8 | 5 | 1.5 | 49 | 5.37 | 0.473 | 18 | 12 | 1.37 | 11 | 0.002 | 10 | 2.78 | 0.005 | 0.08 | 1 | 10 | 0.5 | 2.5 | 16 | 8
ARC-18 | K736060 | 570745 | 6818625 | 1011 | June 18th, 2018 |  |  | sub-crop/thalus | Shale | Black | Limonite |  |  |  | PY + ASPY + CPY | [7 empty] | GD and SR | Black shale with bands and lenses of PY, ASPY and trace CPY/Azurite. | K736060 | Rock | 2 | 28 | 1.5 | 8 | 1 | 70 | 216 | 13 | 1.9 | 46 | 29 | 919 | 21.84 | 49 | 1 | 47 | 2 | 9 | 1.5 | 46 | 6.67 | 0.627 | 21 | 13 | 1.23 | 11 | 0.002 | 10 | 2.49 | 0.005 | 0.06 | 3 | 10 | 0.5 | 2.5 | 20 | 7
COR-19 | K736061 | 584930 | 6806233 | 1830 | June 19th, 2018 |  |  | Outcrop | Crystal Tuff | light-greyL |  |  |  |  | Bornite? | [7 empty] | GD and SR | light grey ash matrix, med grained, angular crystal fragments of plag, quartz, and trace amounts of very fine blue-grey metallic sulphide (Bornite?) | K736061 | Rock | 1.09 | 3 | 1.5 | 5 | 1 | 46 | 3 | 53 | 0.15 | 31 | 13 | 382 | 3.08 | 3 | 2 | 16 | 0.25 | 1.5 | 1.5 | 76 | 0.79 | 0.06 | 12 | 53 | 0.89 | 141 | 0.155 | 10 | 1.29 | 0.04 | 0.14 | 1 | 0.05 | 0.5 | 2.5 | 2.5 | 7
COR-20 |  | 584871 | 6806295 |  | June 19th, 2018 |  |  | Outcrop | Volcanic Breccia | BLack | [13 empty] | dark black matrix, me-coarse grained, angular lithic and crystal fragments.
COR-21 | K736062 | 584920 | 6806571 | 1790 | June 19th, 2018 |  |  | Outcrop | Lithic Tuff | med-dark-grey | Limonite | [11 empty] | GD and SR | med-dark grey, sub-angular, lithic fragments, med-coarse grained. Some areas appear to be more tuffaceous and some areas appear to be more siliceous. | K736062 | Rock | 1.26 | 11 | 5 | 6 | 0.5 | 86 | 1.5 | 44 | 0.15 | 37 | 20 | 432 | 3.57 | 1 | 1 | 21 | 0.25 | 1.5 | 1.5 | 115 | 4.33 | 0.028 | 2 | 85 | 1.34 | 5 | 0.254 | 10 | 2.09 | 0.05 | 0.02 | 1 | 0.025 | 0.5 | 2.5 | 2.5 | 10
COR-22 |  | 584670 | 6806813 | 1624 | June 19th, 2018 |  |  | OUtcrop | Limestone | Chalky white | [9 empty] | Bedding | 118 | 30 |  | White, chalky texture, med-coarse grained crystals of calcite. Contact between the black shale unit and the white limestone is visible. The Black shale unit contains calcite infilled veinlets.
COR-23 | K736063 | 583952 | 6812763 | 1825 | June 19th, 2018 |  |  | Outcrop | Gabbro | green | Limonite | [11 empty] | GD and SR | green, fine-med grained phenocrysts (olivine, plag), visible calcite veining, and is partially silicified. | K736063 | Rock | 1.19 | 2 | 1.5 | 1 | 0.5 | 12 | 1.5 | 101 | 0.15 | 1 | 17 | 1097 | 6.32 | 1 | 1 | 39 | 0.25 | 1.5 | 1.5 | 48 | 3.3 | 0.225 | 13 | 0.5 | 1.01 | 40 | 0.005 | 10 | 2.24 | 0.06 | 0.09 | 1 | 0.07 | 0.5 | 2.5 | 10 | 13
COR-24 |  | 583984 | 6812632 | 1762 | June 19th, 2018 | [18 empty] | Claim post #2: 99156
COR-25 |  | 584013 | 6812585 | 1742 | June 19th, 2018 | [18 empty] | 4 unmarked claim posts
COR-26 |  | 584202 | 6812295 | 1667 | June 19th, 2018 | [18 empty] | Drill collar
COR-27 | K736064 | 584167 | 6812267 | 1652 | June 19th, 2018 |  |  | Outcrop | Ultm/Mafic | Black | talc |  |  |  | Malachite | [7 empty] | GD and SR | Appears to be a contact between 2 rock units, possibly an Ultm and mafic. The Ultm unit has talc alteration, fresh surfaces are a fine grained black (peridotite) and has some magnesite veining. The basaltic unit is black with visible phenocrysts of olivine and hornblende, possibly a basaltic flow? Along the contact boundary between these two units malachite was observed. | K736064 | Rock | 1.97 | 7 | 9 | 22 | 0.5 | 50540 | 3 | 55 | 6.3 | 42 | 35 | 570 | 7.96 | 1 | 1 | 9 | 0.25 | 1.5 | 1.5 | 295 | 2.49 | 0.079 | 4 | 77 | 3.31 | 14 | 0.423 | 10 | 4.25 | 0.02 | 0.005 | 16 | 0.28 | 0.5 | 2.5 | 2.5 | 32 | 5.054
COR-27 | K736065 | 584167 | 6812267 | 1652 | June 19th, 2019 |  |  | Outcrop | Ultm/Mafic | Black | talc | [11 empty] | GD and SR | Appears to be a contact between 2 rock units, possibly an Ultm and mafic. The Ultm unit has talc alteration, fresh surfaces are a fine grained black (peridotite) and has some magnesite veining. The basaltic unit is black with visible phenocrysts of olivine and hornblende, possibly a basaltic flow? Along the contact boundary between these two units malachite was observed. | K736065 | Rock | 2.59 | 13 | 12 | 29 | 0.5 | 20100 | 1.5 | 43 | 2.8 | 72 | 27 | 558 | 5.32 | 1 | 1 | 18 | 0.25 | 1.5 | 1.5 | 203 | 2.42 | 0.046 | 3 | 100 | 2.46 | 0.5 | 0.255 | 10 | 3.3 | 0.04 | 0.01 | 6 | 0.09 | 0.5 | 2.5 | 6 | 11 | 2.01
COR-28 | K736066 | 579512 | 6810430 |  | June 19th, 2018 |  |  | Float | Gabbro | green | [12 empty] | MM | Fine grained phenocrysts of olivine, hornblend and plag. | K736066 | Rock | 0.69 | 4 | 7 | 4 | 0.5 | 61 | 1.5 | 15 | 0.15 | 234 | 27 | 370 | 2.48 | 1 | 1 | 76 | 0.25 | 1.5 | 1.5 | 51 | 1.77 | 0.031 | 2 | 329 | 3.8 | 18 | 0.08 | 10 | 2.34 | 0.06 | 0.06 | 1 | 0.025 | 0.5 | 2.5 | 2.5 | 2.5
COR-29 | K736067 | 579512 | 6810429 |  | June 19th, 2018 |  |  | Float | Honrnblendite | black | [12 empty] | MM | coarse grained hornblend phenocrysts | K736067 | Rock | 0.83 | 3 | 1.5 | 4 | 0.5 | 318 | 1.5 | 38 | 0.15 | 10 | 30 | 446 | 5.43 | 1 | 1 | 286 | 0.25 | 1.5 | 1.5 | 234 | 4.06 | 0.709 | 8 | 0.5 | 1.6 | 101 | 0.171 | 10 | 3.12 | 0.32 | 0.2 | 1 | 0.23 | 0.5 | 2.5 | 2.5 | 9
COR-30 | K736068 | 584167 | 6812267 |  | June 19th, 2018 |  |  | Grab-sample | Ultramafic | BLack | talc/limonite | [11 empty] | GS and SR | Appears to be a contact between 2 rock units, possibly an Ultm and mafic. The Ultm unit has talc alteration, fresh surfaces are a fine grained black (peridotite) and has some magnesite veining. The basaltic unit is black with visible phenocrysts of olivine and hornblende, possibly a basaltic flow? Along the contact boundary between these two units malachite was observed. | K736068 | Rock | 0.59 | 6 | 9 | 20 | 2 | 58460 | 5 | 42 | 8.2 | 39 | 39 | 564 | 4.76 | 1 | 1 | 13 | 1.1 | 1.5 | 1.5 | 197 | 4.29 | 0.072 | 3 | 52 | 1.73 | 2 | 0.38 | 10 | 3.71 | 0.04 | 0.005 | 19 | 0.94 | 0.5 | 2.5 | 2.5 | 12 | 5.846
ARC-31 |  | 570657 | 6821996 | 1624 | June 20th, 2018 |  |  | Outcrop | Silty Argillite | green | limonite |  |  |  | PY + PO | [8 empty] | fine grained, silty argillite, traces of disseminated sulphides (PY + PO)
ARC-32 |  | 570240 | 6820938 | 1509 | June 20th, 2018 | [18 empty] | Claim Post 1: AR72, AR73, YE69073, YE69072; Claim Post 2: AR70, AR71, YE69070, YE69071
ARC-33 | K736069 | 570200 | 6820940 | 1490 | June 20th, 2018 |  |  | Outcrop | Gabbro | green | Limonite | [11 empty] | GD and SR | green, fine-med grained gabbro. Visible phenocrysts of olivine, plag, and honrblenbe, trace sulphides (dissemninated), some epidote alteration and carbonate veining. | K736069 | Rock | 1.77 | 1 | 1.5 | 1 | 0.5 | 85 | 1.5 | 124 | 0.15 | 6 | 17 | 1530 | 4.43 | 3 | 1 | 64 | 0.5 | 1.5 | 1.5 | 83 | 0.85 | 0.075 | 3 | 6 | 1.92 | 20 | 0.158 | 10 | 2.78 | 0.04 | 0.06 | 1 | 0.08 | 0.5 | 2.5 | 2.5 | 2.5
ARC-34 | K736070 | 570177 | 6820925 | 1477 | June 20th, 2018 |  |  | OUtcrop | Listwanite | green | Limonite |  |  |  | PY + PO | 2 | [6 empty] | GD and SR | greenish-white, med grained phenocrysts of magnesite, some trace sulphides (disseminated). Viewed at the top of the hill just above this site (altered ultramafic), PY + PO 2% | K736070 | Rock | 2.22 | 64 | 1.5 | 2 | 2 | 27 | 11 | 219 | 0.15 | 13 | 8 | 965 | 4.03 | 2 | 1 | 29 | 0.6 | 1.5 | 1.5 | 89 | 0.72 | 0.107 | 2 | 52 | 1.8 | 33 | 0.235 | 10 | 1.66 | 0.03 | 0.14 | 1 | 2.21 | 0.5 | 2.5 | 2.5 | 5
ARC-35 | K736071 | 570126 | 6820972 | 1448 | June 20th, 2018 |  |  | Outcrop | Meta-gabbro | green | Chlorite |  |  |  | PY | 2 to 5 | [6 empty] | GD and SR | Heavily chloritized and shows foliation within the fabric of the rock, trace sulphides observed (PY 2-5%), shows some schistocity . Possibly a meta-gabbro | K736071 | Rock | 2.5 | 33 | 1.5 | 6 | 4 | 60 | 11 | 201 | 0.4 | 26 | 10 | 1259 | 5.7 | 3 | 1 | 47 | 0.25 | 1.5 | 1.5 | 161 | 1.82 | 0.113 | 2 | 134 | 3.04 | 15 | 0.264 | 10 | 2.63 | 0.02 | 0.04 | 1 | 2.23 | 0.5 | 2.5 | 2.5 | 10
ARC-36 | k736072 | 570119 | 6820952 | 1431 | June 20th, 2018 |  |  | Outcrop | Meta-gabbro | Green | chlorite |  |  |  | PY | 2 | [6 empty] | GD and SR | green, fine to med grained phenocrysts of olivine, honrnblende, and trace sulphides (PO + PY 2%), some visible pyrite occurrences along fractures, some foliation but less altered and deformed than rocks at site #34 | K736072 | Rock | 1.91 | 9 | 10 | 19 | 0.5 | 238 | 1.5 | 116 | 0.15 | 113 | 42 | 1278 | 4.02 | 2 | 1 | 62 | 0.6 | 1.5 | 1.5 | 96 | 1.81 | 0.073 | 3 | 111 | 3.18 | 1320 | 0.15 | 10 | 3.2 | 0.02 | 0.15 | 1 | 0.09 | 0.5 | 2.5 | 2.5 | 6
ARC-37 | K736073 | 569669 | 6818647 | 899 | June 20th, 2018 |  |  | Outcrop | Peridotite | green-black | limonite |  |  |  | PY | [7 empty] | GD and SR | in the lower canyon, arch creek; green-black, med-coarse grained, subhedral-euhedral, trace PY, some quartz filled veins. | K736073 | Rock | 1.81 | 3 | 18 | 21 | 0.5 | 97 | 1.5 | 50 | 0.15 | 103 | 32 | 912 | 5.07 | 1 | 1 | 21 | 0.6 | 1.5 | 1.5 | 97 | 3.4 | 0.076 | 11 | 55 | 3.1 | 15 | 0.246 | 36 | 3.75 | 0.02 | 0.05 | 1 | 0.025 | 0.5 | 2.5 | 2.5 | 8
ARC-38 | K736074 | 569574 | 6818572 | 873 | June 20th, 2018 |  |  | Float | Serpentinite | green | serpentine |  |  |  | PO (trace) | [7 empty] | GD and SR | Serpentinized ultramafic, trace PO, source possibly 40 m upslope, no fresh surfaces were observed. | K736074 | Rock | 2.3 | 1 | 1.5 | 1 | 0.5 | 51 | 1.5 | 59 | 0.15 | 10 | 57 | 606 | 11.36 | 5 | 1 | 22 | 1.4 | 1.5 | 1.5 | 906 | 2.07 | 0.01 | 0.5 | 6 | 1.66 | 17 | 0.467 | 10 | 3.54 | 0.04 | 0.06 | 1 | 0.34 | 0.5 | 2.5 | 2.5 | 9
ARC-39 | K896601 | 570688 | 6817690 |  | June 18th, 2018 | Rock |  | Float | Gabbro | green | [12 empty] | MM and RV | green, fine grained, gabbro with trace sulphide. Near Station/Hasen contact. | K896601 | Rock | 0.8 | 3 | 1.5 | 1 | 2 | 13 | 12 | 52 | 0.15 | 6 | 12 | 249 | 2.4 | 3 | 4 | 23 | 0.25 | 1.5 | 1.5 | 67 | 1.23 | 0.149 | 14 | 5 | 0.63 | 69 | 0.244 | 10 | 1.09 | 0.1 | 0.31 | 1 | 0.12 | 0.5 | 2.5 | 2.5 | 2.5
ARC-40 | K896603 | 570487 | 6817778 |  | June 18th, 2018 | Rock |  | Float | Hornblende | green | [12 empty] | MM and RV | green, coarse grained, massive hornblende. Contact between Hasen and Station creek | K896603 | Rock | 0.9 | 1 | 1.5 | 5 | 0.5 | 3 | 1.5 | 24 | 0.15 | 25 | 20 | 420 | 2.98 | 1 | 1 | 194 | 0.25 | 1.5 | 1.5 | 138 | 3.13 | 0.019 | 1 | 25 | 2.92 | 126 | 0.303 | 10 | 2.78 | 0.42 | 0.45 | 1 | 0.025 | 0.5 | 2.5 | 2.5 | 36
ARC-55 | K896602 | 570680 | 6817727 | 1162 | June 18th, 2018 | Rock |  | Float | Gabbro | Black | [12 empty] | RV | Black, medium grained gabbro, hornblend and plag phenocrysts, some quartz-carbonate veins present | K896602 | Rock | 1.45 | 5 | 1.5 | 17 | 0.5 | 158 | 1.5 | 37 | 0.15 | 7 | 28 | 646 | 5.71 | 1 | 1 | 191 | 0.25 | 1.5 | 1.5 | 269 | 3.37 | 0.326 | 6 | 3 | 1.84 | 94 | 0.256 | 10 | 2.36 | 0.4 | 0.29 | 1 | 0.1 | 0.5 | 2.5 | 2.5 | 17
ARC-56 | K736142 | 570753 | 6818591 |  | June 18th, 2018 | Rock |  | Float | Siltstone-Argillite | Blue-grey |  |  |  |  | ASPY+PY, Bornite+CPY (trace) | 5 to 10 | [6 empty] | GD | Blue-grey, fine grained, siltstone to argillite, bands and lenses of massive sulphides observed in float found in the heart of the Arch creek canyon bed. ASPY+PY, CPY and Bornite (trace) about 5 to 10 % | K736142 | Rock | 0.99 | 18 | 5 | 13 | 0.5 | 113 | 43 | 68 | 0.5 | 41 | 37 | 780 | 10.91 | 108 | 1 | 38 | 0.8 | 1.5 | 1.5 | 184 | 5.18 | 0.102 | 9 | 41 | 1.93 | 23 | 0.221 | 10 | 2.74 | 0.05 | 0.06 | 1 | 5.73 | 0.5 | 2.5 | 2.5 | 22