## Compiled
Sample no | year | Sampler | location | vein | Source | Easting_NAD83Z8 | Northing_NAD83_Z8 | length | Ag g/t | Au g/t | Pb % | Zn % | Cu % | certificate | Sample | wt_kg | Au (g/t) | Ag (g/t) | Cu (%) | Pb (%) | Zn (%) | Ag (ppm) | Al (%) | As (ppm) | Au (ppb) | B (ppm) | Ba (ppm) | Bi (ppm) | Ca (%) | Cd (ppm) | Co (ppm) | Cr (ppm) | Cu (ppm) | Fe (%) | Ga (ppm) | K (%) | La (ppm) | Mg (%) | Mn (ppm) | Mo (ppm) | Na (%) | Ni (ppm) | P (ppm) | P (%) | Pb (ppm) | S (%) | Sb (ppm) | Sc (ppm) | Se (ppm) | Sn (ppm) | Te (ppm) | Th (ppm) | Sr (ppm) | Ti (%) | Tl (ppm) | U (ppm) | V (ppm) | W (ppm) | Y (ppm) | Zn (ppm) | Zr (ppm) | Hg (ppm)
526194 | 2007 |  | Central Zone | No. 6 | shaft? | 481304 | 7135943 | 30 cm by 30 cm chip | 516 | 0.07 | 30.2 | 1.28 | 0.19 | AK 2007-7471 | E526194 |  |  | 516 |  | 30.2 | 1.28 | >30 | <0.01 | 240 | 70 |  | 15 | <5 | 0.11 | 126 | <1 | 6 | 1861 | 2.74 |  |  | <10 | 0.02 | 2172 | 1 | <0.01 | 1 | 30 |  | >10000 |  | 2050 |  |  | <20 |  |  | 91 | <0.01 |  | <10 | 6 | <10 |  | >10000
526195 | 2007 |  | Central Zone | No. 2 | shaft? | 481410 | 7135930 | 0.3m by 0.3m chip | 342 | 0.11 | 29.3 | 1.29 | 0.32 | AK 2007-7471 | E526195 |  |  | 342 |  | 29.3 | 1.29 | >30 | 0.02 | 140 | 110 |  | 15 | <5 | 0.04 | 197 | 2 | 37 | 3252 | 0.45 |  |  | <10 | <0.01 | 116 | 2 | <0.01 | 7 | 50 |  | >10000 |  | 2415 |  |  | <20 |  |  | 89 | <0.01 |  | <10 | 3 | <10 |  | >10000
526196 | 2007 |  | Central Zone | Snowdrift |  | 481436 | 7135931 | 1.5m chip | 57.2 | 1.37 | 1.51 | 4.7 | 0.63 | AK 2007-7471 | E526196 |  | 1.37 | 57.2 |  | 1.51 | 4.7 | >30 | 0.03 | 210 | >1000 |  | 15 | <5 | 0.04 | 397 | 4 | 112 | 6306 | 0.92 |  |  | <10 | <0.01 | 119 | 3 | 0.01 | 9 | 130 |  | >10000 |  | 5450 |  |  | <20 |  |  | 8 | <0.01 |  | <10 | 6 | <10 |  | >10000
526197 | 2007 |  | Central Zone | No. 6 NE (Hist. No. 4) |  | 481377 | 7135974 | 0.4m chip | 9.7 | 0.035 | 3.26 | 11.3 | 0.0896 | AK 2007-7471 | E526197 |  |  |  |  | 3.26 | 11.3 | 9.7 | 0.04 | 110 | 35 |  | 25 | <5 | 0.77 | 974 | 6 | 43 | 896 | 2.4 |  |  | <10 | 0.18 | 999 | 4 | 0.01 | 32 | 150 |  | >10000 |  | 790 |  |  | <20 |  |  | 45 | <0.01 |  | <10 | 9 | <10 |  | >10000
526198 | 2007 |  | Central Zone | No. 8 | boulder | 481287 | 7136040 | 1 m by 0.5 chip | 125 | 0.09 | 14.9 | 6.75 | 0.26 | AK 2007-7471 | E526198 |  |  | 125 |  | 14.9 | 6.75 | >30 | 0.02 | 40 | 90 |  | 10 | <5 | 0.03 | 625 | 6 | 71 | 2620 | 0.97 |  |  | <10 | 0.03 | 164 | 4 | <0.01 | 15 | 30 |  | >10000 |  | 1770 |  |  | <20 |  |  | 27 | <0.01 |  | <10 | 3 | <10 |  | >10000
526199 | 2007 |  | Central Zone | No. 9 |  | 481142 | 7136195 | Grab | 18 | 0.02 | 1.97 | 0.4326 | 0.0866 | AK 2007-7471 | E526199 |  |  |  |  | 1.97 |  | 18 | 0.03 | 40 | 20 |  | 20 | <5 | 1.04 | 58 | 3 | 170 | 866 | 0.91 |  |  | <10 | 0.12 | 248 | <1 | <0.01 | 10 | 530 |  | >10000 |  | 1455 |  |  | <20 |  |  | 66 | <0.01 |  | <10 | 3 | <10 |  | 4326
526200 | 2007 |  | Central Zone | No. 9 |  | 481155 | 7136196 | 0.3 m chip | 51.8 | 0.025 | 2.05 | 0.2967 | 0.451 | AK 2007-7471 | E526200 |  |  | 51.8 |  | 2.05 |  | >30 | 0.05 | 370 | 25 |  | 45 | <5 | 2.77 | 52 | 6 | 151 | 4510 | 1.36 |  |  | <10 | 0.41 | 340 | <1 | <0.01 | 24 | 580 |  | >10000 |  | 5885 |  |  | <20 |  |  | 163 | <0.01 |  | <10 | 9 | <10 |  | 2987
MK001 | 2007 |  | Central Zone | No. 8 |  | 481137 | 7136132 | Grab | 234 | 0.06 | 26 | 0.11 | 0.28 | AW 2007-7384 | MK001 |  |  | 234 |  | 26 |  | >30 | <0.01 | 80 | 60 |  | <5 | <5 | 0.33 | 41 | <1 | 129 | 2778 | 0.45 |  |  | <10 | 0.09 | 70 | 6 | <0.01 | 5 | <10 |  | >10000 |  | 2815 |  |  | <20 |  |  | 2 | <0.01 |  | <10 | 1 | <10 | <1 | 1144
MK002 | 2007 |  | Central Zone | No. 8 |  | 481127 | 7136131 | Grab | 646 | 16.8 | 27 | 0.14 | 0.64 | AW 2007-7384 | MK002 |  | 16.8 | 646 |  | 27 |  | >30 | <0.01 | 120 | >1000 |  | 25 | <5 | 0.02 | 155 | 1 | 30 | 6379 | 0.1 |  |  | <10 | <0.01 | 11 | 8 | <0.01 | <1 | <10 |  | >10000 |  | 9005 |  |  | <20 |  |  | 80 | <0.01 |  | <10 | <1 | <10 | 2 | 1362
MK003 | 2007 |  | Central Zone | No. 8 |  | 481116 | 7136127 | Grab | 710 | 0.39 | 33 | 0.5 | 0.49 | AW 2007-7384 | MK003 |  |  | 710 |  | 33 |  | >30 | <0.01 | 135 | 390 |  | 15 | <5 | <0.01 | 288 | <1 | 34 | 4487 | 0.1 |  |  | <10 | <0.01 | 10 | 12 | <0.01 | 2 | <10 |  | >10000 |  | 5220 |  |  | <20 |  |  | 52 | <0.01 |  | <10 | 1 | <10 | <1 | 5035
MK004 | 2007 |  | Central Zone | No. 6 NE (Hist. No. 4) |  | 481293 | 7136033 | composite Grab | 70 | 0.05 | 23 | 10.1 | 0.1773 | AW 2007-7384 | MK004/5 |  |  | 70 |  | 23
MK006 | 2007 |  | Central Zone | Snowdrift |  | 481439 | 7135935 | Grab | 668 | 15.6 | 2.4 | 0.94 | 3.9 | AW 2007-7384 | MK006 |  | 15.6 | 668 | 3.9 | 2.4 | 10.1 | >30 | <0.01 | 1410 | >1000 |  | 50 | <5 | 0.14 | 789 | 2 | 186 | >10000 | 0.46 |  |  | <10 | <0.01 | 28 | 42 | <0.01 | 11 | <10 |  | >10000 |  | >10000 |  |  | <20 |  |  | 22 | <0.01 |  | <10 | 2 | <10 | <1 | 9401
MK007 | 2007 |  | Central Zone | No. 2 |  | 481413 | 7135929 | Grab | 342 | 0.02 | 28 | 0.26 | 0.025 | AW 2007-7384 | MK007 |  |  | 342 |  | 28 |  | >30 | 0.01 | 85 | 20 |  | 5 | <5 | 0.02 | 75 | 2 | 40 | 253 | 0.2 |  |  | <10 | 0.01 | 40 | 8 | <0.01 | 4 | 20 |  | >10000 |  | 1075 |  |  | <20 |  |  | 58 | <0.01 |  | <10 | 5 | <10 | 1 | 2644
MK008 | 2007 |  | Central Zone | No. 6 |  | 481293 | 7135943 | Grab | 324 | 0.065 | 32 | 3.2 | 0.04 | AW 2007-7384 | MK008 |  |  | 324 |  | 32 | 3.2 | >30 | 0.01 | 245 | 65 |  | <5 | <5 | 0.04 | 281 | 7 | 15 | 425 | 2.36 |  |  | <10 | <0.01 | 570 | 101 | <0.01 | 46 | <10 |  | >10000 |  | 1215 |  |  | <20 |  |  | 140 | 0.02 |  | <10 | 9 | <10 | <1 | >10000
MK009 | 2007 |  | Central Zone | No. 9 |  | 481147 | 7136195 | Grab | 366 | 0.36 | 25 | 6.9 | 0.72 | AW 2007-7384 | MK009 |  |  | 366 |  | 25 | 6.9 | >30 | <0.01 | 375 | 360 |  | 25 | <5 | 0.2 | >1000 | 2 | 46 | 7242 | 0.57 |  |  | <10 | 0.05 | 67 | 190 | <0.01 | 15 | <10 |  | >10000 |  | >10000 |  |  | <20 |  |  | 150 | <0.01 |  | <10 | 6 | <10 | <1 | >10000
29885 | 2008 |  | Central Zone | Snowdrift | dump | 481465 | 7135938 | Grab | 470 | 0.085 | 46.5 | 0.29 | 0.595 | AW 2008-8181 | 7R29885 |  |  | 470 |  | 46.5 |  | >30 | <0.01 | 180 | 85 |  | <5 | <5 | <0.01 | 142 | <1 | 5 | 5953 | 0.07 |  |  | <10 | <0.01 | 29 | <1 | <0.01 | <1 | <10 |  | >10000 |  | 4565 |  |  | <20 |  |  | 39 | 0.05 |  | <10 | <1 | <10 | <1 | 2900
29886 | 2008 |  | Central Zone | Snowdrift |  | 481490 | 7135961 | Grab | 534 | 2.49 | 47.04 | 0.46 | 2.16 | AW 2008-8181 | 7R29886 |  | 2.49 | 534 | 2.16 | 47.04 |  | >30 | <0.01 | 835 | >1000 |  | <5 | <5 | 0.05 | 446 | <1 | 39 | >10000 | 0.24 |  |  | <10 | <0.01 | 39 | <1 | <0.01 | 3 | <10 |  | >10000 |  | >10000 |  |  | <20 |  |  | 30 | <0.01 |  | <10 | <1 | <10 | <1 | 4629
29887 | 2008 |  | Central Zone | No. 1 West | pit D | 481472 | 7135905 | Grab | 502 | 0.765 | 46.37 | 0.47 | 2.4 | AW 2008-8181 | 7R29887 |  |  | 502 | 2.4 | 46.37 |  | >30 | <0.01 | 1165 | 765 |  | <5 | <5 | <0.01 | 279 | <1 | 9 | >10000 | 0.18 |  |  | <10 | <0.01 | 6 | <1 | <0.01 | <1 | <10 |  | >10000 |  | >10000 |  |  | <20 |  |  | 70 | <0.01 |  | <10 | <1 | <10 | <1 | 4739
29888 | 2008 |  | Central Zone | Blackhawk West | trench O | 481581 | 7135890 | Grab | 26.1 | 0.025 | 4.32 | 21.6 | 0.0171 | AW 2008-8181 | 7R29888 |  |  |  |  | 4.32 | 21.6 | 26.1 | 0.01 | 690 | 25 |  | 15 | <5 | 0.11 | >1000 | 3 | 61 | 171 | 2.97 |  |  | <10 | 0.04 | 6048 | <1 | <0.01 | 11 | 20 |  | >10000 |  | 5175 |  |  | <20 |  |  | 5 | 0.09 |  | <10 | 2 | <10 | <1 | >10000
29889 | 2008 |  | Central Zone | Blackhawk | pit dump | 481639 | 7135867 | Grab | 484 | 0.9 | 54.7 | 3.33 | 0.53 | AW 2008-8181 | 7R29889 |  |  | 484 |  | 54.65 | 3.33 | >30 | <0.01 | 65 | 900 |  | <5 | <5 | 0.01 | 464 | <1 | 16 | 5338 | 0.15 |  |  | <10 | <0.01 | 17 | <1 | <0.01 | 3 | <10 |  | >10000 |  | 1925 |  |  | <20 |  |  | 71 | <0.01 |  | <10 | <1 | <10 | <1 | >10000
29890 | 2008 |  | Central Zone | Blackhawk | adit 2 dump | 481617 | 7135832 | Grab | 551 | 0.51 | 47.3 | 1.16 | 0.51 | AW 2008-8181 | 7R29890 |  |  | 551 |  | 47.25 | 1.16 | >30 | <0.01 | 215 | 510 |  | <5 | <5 | <0.01 | 308 | <1 | 34 | 5136 | 0.16 |  |  | <10 | <0.01 | 47 | <1 | <0.01 | 1 | <10 |  | >10000 |  | 3965 |  |  | <20 |  |  | 17 | <0.01 |  | <10 | <1 | <10 | <1 | >10000
29891 | 2008 |  | Central Zone | Blackhawk | adit 2 dump | 481607 | 7135834 | 1.2 m chip | 112 | 0.34 | 16.5 | 4.13 | 0.29 | AW 2008-8181 | 7R29891 |  |  | 112 |  | 16.51 | 4.13 | >30 | 0.02 | 175 | 340 |  | 10 | <5 | 0.02 | 395 | 2 | 108 | 2934 | 0.54 |  |  | <10 | <0.01 | 228 | <1 | <0.01 | 7 | <10 |  | >10000 |  | 1000 |  |  | <20 |  |  | 15 | <0.01 |  | <10 | <1 | <10 | <1 | >10000
29892 | 2008 |  | Central Zone | Red 1 | outcrop | 481856 | 7137189 | Grab | 29 | 0.48 | 3.73 | 0.011 | 0.004 | AW 2008-8181 | 7R29892 | [6 empty] | 0.8 | 0.11 | 5 | 5 |  | <5 | <5 | 8.21 | <1 | 3 | 109 | 10 | 0.44 |  |  | <10 | 0.11 | 269 | <1 | <0.01 | 9 | 140 |  | 644 |  | <5 |  |  | <20 |  |  | 715 | 0.03 |  | <10 | 7 | <10 | <1 | 91
29893 | 2008 |  | Central Zone | Red 2 | blast pit | 481767 | 7137098 | Grab | trace | 0.01 | 0.0412 | 0.0102 | 0.0008 | AW 2008-8181 | 7R29893 | [6 empty] | <0.2 | 0.02 | <5 | 10 |  | 25 | <5 | 6.21 | 3 | 5 | 88 | 8 | 3.35 |  |  | <10 | 0.61 | 840 | 3 | <0.01 | 14 | 190 |  | 412 |  | 25 |  |  | <20 |  |  | 271 | 0.05 |  | <10 | 31 | <10 | 6 | 102
29894 | 2008 |  | Central Zone | Bella | outcrop | 481493 | 7136572 | 0.6m2 panel | trace | 0.005 | 0.0122 | 0.0058 | 0.0017 | AW 2008-8181 | 7R29894 | [6 empty] | <0.2 | 0.07 | 10 | 5 |  | 25 | 10 | 7.24 | 3 | 7 | 72 | 17 | 3.51 |  |  | <10 | 2.36 | 699 | 2 | <0.01 | 22 | 210 |  | 122 |  | 45 |  |  | <20 |  |  | 661 | 0.08 |  | <10 | 18 | <10 | 5 | 58
29895 | 2008 |  | Central Zone | Bella | blast trench | 481419 | 7136554 | Grab | 84 | 0.445 | 15.19 | 0.9951 | 1.06 | AW 2008-8181 | 7R29895 |  |  | 84 | 1.06 | 15.19 |  | >30 | 0.02 | 155 | 445 |  | 10 | <5 | 0.03 | 196 | <1 | 113 | >10000 | 0.29 |  |  | <10 | <0.01 | 35 | <1 | <0.01 | 2 | <10 |  | >10000 |  | 5485 |  |  | <20 |  |  | 24 | 0.03 |  | <10 | <1 | <10 | <1 | 9951
29896 | 2008 |  | Central Zone | No. 9 |  | 481215 | 7136207 | Grab | 132 | 0.59 | 5.12 | 2.31 | 2.24 | AW 2008-8181 | 7R29896 |  |  | 132 | 2.24 | 5.12 | 2.31 | >30 | 0.04 | 400 | 590 |  | 25 | <5 | 1.82 | 357 | 7 | 87 | >10000 | 1.83 |  |  | <10 | 0.47 | 253 | <1 | <0.01 | 49 | <10 |  | >10000 |  | >10000 |  |  | <20 |  |  | 175 | <0.01 |  | <10 | 9 | <10 | <1 | >10000
29897 | 2008 |  | Central Zone | Falls Vein | dump from open cut | 480541 | 7137012 | Grab | 42.3 | 0.2 | 0.9684 | 0.0351 | 1.33 | AW 2008-8181 | 7R29897 |  |  | 42.3 | 1.33 |  |  | >30 | 0.01 | 285 | 200 |  | 10 | <5 | 0.05 | 7 | 4 | 157 | >10000 | 1.16 |  |  | <10 | <0.01 | 65 | 2 | <0.01 | 16 | <10 |  | 9684 |  | 1760 |  |  | <20 |  |  | 10 | <0.01 |  | <10 | <1 | <10 | <1 | 351
29898 | 2008 |  | Central Zone | Falls Vein |  | 480311 | 7137064 | Grab | 0.4 | 0.005 | 0.0106 | 0.0028 | 0.004 | AW 2008-8181 | 7R29898 | [6 empty] | 0.4 | 0.06 | 20 | 5 |  | 15 | <5 | 2.7 | <1 | 6 | 114 | 40 | 1.33 |  |  | <10 | 0.89 | 517 | <1 | <0.01 | 18 | 340 |  | 106 |  | <5 |  |  | <20 |  |  | 277 | 0.16 |  | <10 | 7 | <10 | 4 | 28
526147 | 2008 |  | Central Zone | No. 2 | MK07 pit | 481411 | 7135929 | Grab | 608 | 0.22 | 35.2 | 3.5 | 3.22 | AW 2008-8181 | E526147 |  |  | 608 | 3.22 | 35.19 | 3.5 | >30 | <0.01 | 1030 | 220 |  | 15 | <5 | 0.05 | >1000 | <1 | 53 | >10000 | 0.33 |  |  | <10 | <0.01 | 73 | <1 | <0.01 | 10 | <10 |  | >10000 |  | >10000 |  |  | <20 |  |  | 59 | <0.01 |  | <10 | <1 | <10 | <1 | >10000
526148 | 2008 |  | Central Zone | No. 2 | MK07 pit dump | 481411 | 7135929 | Grab | 366 | 0.02 | 46.8 | 0.032 | 0.02 | AW 2008-8181 | E526148 |  |  | 366 |  | 46.76 |  | >30 | <0.01 | 5 | 20 |  | <5 | <5 | <0.01 | 34 | <1 | 36 | 163 | 0.09999999 |  |  | <10 | <0.01 | 7 | <1 | <0.01 | 2 | <10 |  | >10000 |  | 615 |  |  | <20 |  |  | 33 | <0.01 |  | <10 | <1 | <10 | <1 | 324
526149 | 2008 |  | Central Zone | No. 3 |  | 481403 | 7135953 | Grab | 29 | 0.48 | 3.73 | 0.0108 | 0.0037 | AW 2008-8181 | E526149 |  |  |  |  | 3.73 |  | 28.7 | <0.01 | 30 | 480 |  | 10 | <5 | 0.01 | 4 | 2 | 131 | 37 | 0.3 |  |  | <10 | <0.01 | 70 | 1 | <0.01 | 6 | 20 |  | >10000 |  | 4075 |  |  | <20 |  |  | 16 | <0.01 |  | <10 | <1 | <10 | <1 | 108
526150 | 2008 |  | Central Zone | Snowdrift |  | 481440 | 7135929 | Grab | 174 | 2.61 | 0.42 | 0.13 | 0.69 | AW 2008-8181 | E526150 |  | 2.61 | 174 |  |  |  | >30 | <0.01 | 340 | >1000 |  | <5 | <5 | 0.03 | 74 | <1 | 139 | 6936 | 0.22 |  |  | <10 | <0.01 | 16 | <1 | <0.01 | 5 | <10 |  | 4166 |  | 8130 |  |  | <20 |  |  | 3 | <0.01 |  | <10 | <1 | <10 | <1 | 1330
526238 | 2008 |  | Central Zone | No. 6 | trench C | 481277 | 7135939 | 1.1 m chip | 683 | 0.83 | 40.5 | 0.4 | 0.78 | AW 2008-8181 | E526238 |  |  | 683 |  | 40.47 |  | >30 | 0.06 | 795 | 830 |  | 10 | <5 | 0.2 | 173 | 5 | 62 | 7777 | 1.57 |  |  | <10 | <0.01 | 572 | <1 | <0.01 | 15 | <10 |  | >10000 |  | 6700 |  |  | <20 |  |  | 53 | 0.04 |  | <10 | 6 | <10 | <1 | 4008
526239 | 2008 |  | Central Zone | No. 6 | adit dump | 481235 | 7135924 | Grab | 528 | 0.565 | 50.6 | 8.66 | 1.52 | AW 2008-8181 | E526239 |  |  | 528 | 1.52 | 50.55 | 8.66 | >30 | <0.01 | 1115 | 565 |  | 5 | <5 | 0.04 | 625 | 2 | 21 | >10000 | 1.75 |  |  | <10 | <0.01 | 942 | <1 | <0.01 | 4 | <10 |  | >10000 |  | 6655 |  |  | <20 |  |  | 47 | 0.13 |  | <10 | <1 | <10 | <1 | >10000
526240 | 2008 |  | Central Zone | No. 6 | adit | 481235 | 7135924 | Grab | 0.8 | 0.005 | 0.068 | 0.018 | 0.0075 | AW 2008-8181 | E526240 | [6 empty] | 0.8 | >10 | 115 | 5 |  | 45 | 35 | >10 | 8 | 30 | 496 | 75 | 6.27 |  |  | 50 | 0.18 | 386 | 66 | 0.02 | 107 | 260 |  | 680 |  | 300 |  |  | <20 |  |  | 256 | 0.18 |  | <10 | 249 | <10 | 41 | 178
526241 | 2008 |  | Central Zone | North | TR I | 481159 | 7135950 | Grab | 372 | 1.84 | 22.74 | 7.01 | 1.96 | AW 2008-8181 | E526241 |  | 1.84 | 372 | 1.96 | 22.74 | 7.01 | >30 | 0.02 | 230 | >1000 |  | <5 | <5 | 0.06 | >1000 | 2 | 76 | >10000 | 0.3 |  |  | <10 | 0.02 | 75 | <1 | <0.01 | 10 | <10 |  | >10000 |  | >10000 |  |  | <20 |  |  | 50 | <0.01 |  | <10 | <1 | <10 | <1 | >10000
526242 | 2008 |  | Central Zone | No. 7? | TR L | 481070 | 7135972 | Grab | 1.4 | 0.035 | 0.023 | 0.031 | 0.013 | AW 2008-8181 | E526242 |  | 3.3 |  |  |  |  | 1.4 | 0.05 | 50 | 35 |  | 15 | <5 | 0.22 | <1 | 4 | 130 | 133 | 1 |  |  | <10 | <0.01 | 166 | <1 | <0.01 | 12 | 110 |  | 234 |  | <5 |  |  | <20 |  |  | 9 | 0.18 |  | <10 | 1 | <10 | <1 | 308
526243 | 2008 |  | Central Zone | No. 6, 7 or North | float | 481071 | 7135911 | Grab - float | 360 | 3.3 | 21.8 | 10.3 | 4.1 | AW 2008-8181 | E526243 |  | 1.14 | 360 | 4.1 | 21.8 | 10.31 | >30 | 0.01 | 1130 | >1000 |  | 10 | 1115 | 0.04 | >1000 | 13 | 49 | >10000 | 1.11 |  |  | <10 | <0.01 | 230 | <1 | <0.01 | 32 | >10000 |  | >10000 |  | >10000 |  |  | <20 |  |  | 104 | <0.01 |  | <10 | <1 | <10 | <1 | >10000
526244 | 2008 |  | Central Zone | Blackhawk West | TR O | 481596 | 7135883 | Grab | 100 | 1.14 | 0.27 | 0.17 | 1.46 | AW 2008-8181 | E526244 |  |  | 100 | 1.46 |  |  | >30 | <0.01 | 450 | >1000 |  | 10 | <5 | 0.03 | 39 | <1 | 147 | >10000 | 0.29 |  |  | <10 | <0.01 | 24 | <1 | <0.01 | 5 | <10 |  | 2700 |  | 7435 |  |  | <20 |  |  | 3 | <0.01 |  | <10 | <1 | <10 | <1 | 1717
526245 | 2008 |  | Central Zone | Falls Vein | Outcrop | 480541 | 7137012 | 1.1 m chip | 1.1 | 10 | 0.05 | 0.0178 | 0.0095 | AW 2008-8181 | E526245 | [6 empty] | 1.1 | 0.09 | 20 | 10 |  | <5 | <5 | 6.51 | <1 | 5 | 98 | 95 | 1.02 |  |  | <10 | 0.14 | 1111 | <1 | <0.01 | 8 | 50 |  | 528 |  | 75 |  |  | <20 |  |  | 758 | 0.03 |  | <10 | 5 | <10 | 27 | 176
526247 | 2008 |  | Central Zone | Blackhawk East | Pit E dump | 481952 | 7135822 | Grab | 27.9 | 0.015 | 5.14 | 19.1 | 0.0023 | AW 2008-8181 | E526247 |  |  |  |  | 5.14 | 19.1 | 27.9 | 0.03 | 85 | 15 |  | 35 | <5 | 3.08 | 933 | 6 | 54 | 23 | 3.28 |  |  | <10 | 0.09999999 | 2598 | <1 | <0.01 | 15 | <10 |  | >10000 |  | 100 |  |  | <20 |  |  | 42 | 0.07 |  | <10 | 9 | <10 | <1 | >10000
MK005 | 2008 |  | Central Zone | No. 6 NE (Hist. No. 4) |  | 481307 | 7136038 | composite Grab | 70 | 0.05 | 23 | 10.1 | 0.1773 | AW 2007-7384 | MK004/5 | [6 empty] | >30 | 0.03 | 125 | 50 |  | 25 | <5 | 0.07 | 856 | 7 | 81 | 1773 | 2.56 |  |  | <10 | 0.04 | 1121 | 171 | <0.01 | 21 | 100 |  | >10000 |  | 1390 |  |  | <20 |  |  | 56 | 0.05 |  | <10 | 9 | <10 | <1 | >10000
MK010 | 2008 |  | Central Zone | No. 9 |  | 481145 | 7136197 | [6 empty] | not analysed?
56813 | 2009 |  | Central Zone | No. 6 |  | 481372 | 7135937 | Grab | 32.4 | 0.005 | 9.04 | 1.93 | 0.01174 | VAN09004185 | 56813 |  | 0.005 | 32.4 |  | 9.04 | 1.93 |  | 0.005 | 29.7 | 1.8 | 10 | 2 | 0.3 | 0.01 | 183.5 | 0.5 | 7 | 117.4 | 0.6 | 0.5 | 0.005 | 10 | 0.005 | 114 | 0.3 | 0.0005 | 2.9 |  | 0.002 |  | 1.28 | 302.7 | 0.7 | 1.1 |  |  | 0.05 | 9 | 0.0005 | 0.2 | 0.2 | 2 | 0.05 |  |  |  | 1.6
56814 | 2009 |  | Central Zone | No. 6 |  | 481372 | 7135937 | Grab | 156 | 0.03 | 58.29 | 6.3 | 0.0943 | VAN09004185 | 56814 |  | 0.03 | 156 |  | 58.29 | 6.3 |  | 0.005 | 99.8 | 22.2 | 10 | 5 | 1.8 | 0.03 | 622.8 | 0.6 | 2 | 943 | 1.81 | 0.5 | 0.005 | 0.5 | 0.04 | 446 | 0.4 | 0.0005 | 6.1 |  | 0.0005 |  | 6.97 | 1604.8 | 2.8 | 8 |  |  | 0.05 | 136 | 0.0005 | 1.6 | 0.9 | 6 | 0.05 |  |  |  | 18.44
56815 | 2009 |  | Central Zone | Blackhawk |  | 481620 | 7135832 | Grab | 139 | 1.29 | 9.93 | 3.18 | 0.90316 | VAN09004185 | 56815 |  | 1.29 | 139 |  | 9.93 | 3.18 |  | 0.005 | 488.6 | 740.8 | 10 | 12 | 0.8 | 0.01 | 753.6 | 1.6 | 8 | 9031.6 | 0.63 | 0.5 | 0.005 | 3 | 0.01 | 97 | 0.4 | 0.0005 | 9.4 |  | 0.0005 |  | 1.17 | 2001 | 0.5 | 9.1 |  |  | 0.05 | 17 | 0.0005 | 0.4 | 0.8 | 1 | 0.05 |  |  |  | 46.61
56851 | 2009 |  | White Hill | White 2 | trench | 479325 | 7136303 | Grab | 3.9 | 0.005 | 1.41 | 0.13 | 0.00542 | VAN09004185 | 56851 |  | 0.005 | 3.9 |  | 1.41 | 0.13 |  | 0.02 | 4.6 | 0.6 | 10 | 4 | 0.05 | 0.005 | 13.4 | 0.4 | 11 | 54.2 | 0.4 | 0.5 | 0.005 | 0.5 | 0.005 | 45 | 0.2 | 0.0005 | 1.5 |  | 0.001 |  | 0.19 | 51.7 | 0.05 | 0.25 |  |  | 0.1 | 4 | 0.0005 | 0.2 | 0.05 | 1 | 0.05 |  |  |  | 0.55
56852 | 2009 |  | White Hill | White 2 |  | 479351 | 7136280 | Grab | 0.7 | 0.06 | 0.04868 | 0.0114 | 0.01233 | VAN09004185 | 56852 |  | 0.06 | 0.7 |  |  | 0.0114 |  | 0.1 | 14.9 | 19.2 | 10 | 55 | 0.1 | 0.005 | 2.7 | 10.9 | 16 | 123.3 | 1.57 | 0.5 | 0.05 | 2 | 0.005 | 479 | 0.7 | 0.008 | 20.2 |  | 0.007 |  | 0 | 18.7 | 0.5 | 0.25 |  |  | 0.8 | 4 | 0.0005 | 0.05 | 0.3 | 2 | 0.05 |  |  |  | 0.26
56853 | 2009 |  | White Hill | White 1 |  | 479660 | 7136214 | Grab | 0.2 | 0.005 | 0.02697 | 0.0098 | 0.49966 | VAN09004185 | 56853 |  | 0.005 | 0.2 |  |  | 0.0098 |  | 0.02 | 4.7 | 0.25 | 10 | 9 | 0.05 | 0.42 | 1 | 1.1 | 13 | 4996.6 | 0.82 | 0.5 | 0.005 | 3 | 0.06 | 121 | 0.7 | 0.001 | 5.2 |  | 0.007 |  | 0.025 | 4.2 | 0.5 | 0.25 |  |  | 0.05 | 9 | 0.0005 | 0.05 | 0.05 | 1 | 0.05 |  |  |  | 0.02
56854 | 2009 |  | McKay Hill | unnamed |  | 479510 | 7137967 | Grab | 0.1 | 0.06 | 0.01127 | 0.0023 | 0.00081 | VAN09004185 | 56854 |  | 0.06 | 0.1 |  |  | 0.0023 |  | 0.05 | 46.3 | 38.1 | 10 | 34 | 0.05 | 1.02 | 0.4 | 7 | 12 | 8.1 | 0.9 | 0.5 | 0.04 | 0.5 | 0.03 | 219 | 0.4 | 0.004 | 7.5 |  | 0.016 |  | 0.025 | 3.9 | 1.6 | 0.25 |  |  | 0.1 | 31 | 0.001 | 0.05 | 0.1 | 3 | 0.05 |  |  |  | 0.03
56855 | 2009 |  | McKay Hill | unnamed | pit | 479477 | 7137923 | Grab | 0.05 | 0.005 | 0.00888 | 0.0023 | 0.00251 | VAN09004185 | 56855 |  | 0.005 | 0.05 |  |  | 0.0023 |  | 0.03 | 13.4 | 1.9 | 10 | 17 | 0.05 | 2.05 | 0.2 | 2.9 | 14 | 25.1 | 1.03 | 0.5 | 0.02 | 4 | 0.6 | 477 | 0.4 | 0.002 | 7.2 |  | 0.013 |  | 0.025 | 3.8 | 0.8 | 0.25 |  |  | 0.1 | 100 | 0.0005 | 0.05 | 0.05 | 4 | 0.05 |  |  |  | 0.005
580076 | 2011 |  | Independence - North | Snowdrift Ext? |  | 483044 | 7136197 | Grab | 98.5 | 0.336 | 0.0748 | 0.949 | 3.01 | not found | 580076 |  | 0.336 | 98.5 | 3.01 |  |  | >100 | 0.01 | 637 |  |  | 21 | <2 | 0.15 | 320.1 | 2 | 125 | >10000 | 0.6 |  | <0.01 | <2 | <0.01 | 20 | <1 | <0.01 | 12 | 265 |  | 748 |  | >10000 | <1 |  |  |  |  | 27 | <0.01 | <10 |  | <1 | 129 |  | 9489 | <2 | 54.54
580077 | 2011 |  | Independence Ridge | Independence 3 | pit/trench | 482942 | 7135836 | Grab | 16.1 | 0.074 | 1.34 | 0.832 | 0.085 | not found | 580077 |  | 0.074 |  |  | 1.34 |  | 16.1 | 0.18 | 325 |  |  | 64 | 13 | >10 | 92.2 | 44 | 30 | 849 | 7.54 |  | 0.2 | 5 | 2.92 | 2337 | <1 | 0.01 | 107 | 1366 |  | >10000 |  | 361 | 14 |  |  |  |  | 1055 | <0.01 | <10 |  | 24 | 128 |  | 8318 | 4 | 15.26
580078 | 2011 |  | Independence Ridge | Independence 2 | trench | 482968 | 7135792 | Grab | 23.2 | 0.018 | 12.36 | 4.48 | 0.031 | not found | 580078 |  | 0.018 |  |  | 12.36 | 4.48 | 23.2 | <0.01 | <5 |  |  | 11 | <2 | 0.04 | 564.1 | 5 | 2 | 314 | 0.12 |  | <0.01 | <2 | 0.01 | 65 | <1 | <0.01 | 7 | 11 |  | >10000 |  | 57 | <1 |  |  |  |  | 18 | <0.01 | <10 |  | <1 | 585 |  | >10000 | <2 | 16.7
580079 | 2011 |  | Independence Ridge | Independence 1 | trench | 482961 | 7135773 | 1' by 1' panel | 59.7 | 0.024 | 10.71 | 9.04 | 0.044 | not found | 580079 |  | 0.024 |  |  | 10.71 | 9.04 | 59.7 | 0.12 | 12 |  |  | 16 | <2 | 0.06 | 848.8 | 19 | 14 | 444 | 0.74 |  | 0.02 | <2 | 0.06 | 370 | <1 | <0.01 | 25 | 154 |  | >10000 |  | 97 | 1 |  |  |  |  | 53 | <0.01 | <10 |  | 7 | 1240 |  | >10000 | <2 | 25.04
580080 | 2011 |  | Independence Ridge | Independence 2 | dump below pit | 482942 | 7135783 | Grab | 20.7 | 0.033 | 9.82 | 18.86 | 0.053 | not found | 580080 |  | 0.033 |  |  | 9.82 | 18.86 | 20.7 | 0.18 | 17 |  |  | 44 | <2 | 0.82 | >1000 | 65 | 57 | 531 | 3.03 |  | 0.04 | 5 | 0.46 | 4982 | <1 | <0.01 | 48 | 1486 |  | >10000 |  | 21 | 6 |  |  |  |  | 128 | <0.01 | <10 |  | 28 | 3244 |  | >10000 | 2 | 66.94
580081 | 2011 |  | Independence Ridge | Independence 2 | dump in pit | 482934 | 7135777 | Grab | 9.2 | 0.015 | 4.85 | 11.03 | 0.028 | not found | 580081 |  | 0.015 |  |  | 4.85 | 11.03 | 9.2 | 0.24 | 20 |  |  | 115 | 7 | 6.23 | >1000 | 32 | 71 | 277 | 4.6 |  | 0.06 | 5 | 1.84 | 7472 | <1 | 0.01 | 35 | 1713 |  | >10000 |  | 6 | 8 |  |  |  |  | 348 | <0.01 | <10 |  | 46 | 1530 |  | >10000 | 4 | 25.64
580082 | 2011 |  | Independence Ridge | Independence 4 | pit | 482903 | 7135865 | Grab | 288.8 | 0.031 | 10.94 | 0.145 | 0.031 | not found | 580082 |  | 0.031 | 288.8 |  | 10.94 |  | >100 | 0.32 | 31 |  |  | 17 | 52 | 2.21 | 43.4 | 18 | 96 | 307 | 2.17 |  | 0.02 | 10 | 0.5 | 386 | <1 | 0.02 | 93 | 1374 |  | >10000 |  | 602 | 4 |  |  |  |  | 177 | <0.01 | <10 |  | 33 | 19 |  | 1452 | <2 | 34.47
580083 | 2011 |  | Central Zone | Blackhawk East | pit | 481945 | 7135824 | Grab | 55.9 | 0.054 | 10.22 | 19.7 | 0.004 | not found | 580083 |  | 0.054 |  |  | 10.22 | 19.7 | 55.9 | 0.07 | 43 |  |  | 26 | <2 | 0.29 | >1000 | 12 | 31 | 40 | 3.24 |  | 0.03 | <2 | 0.17 | 1600 | <1 | <0.01 | 12 | 161 |  | >10000 |  | 82 | 2 |  |  |  |  | 60 | <0.01 | <10 |  | 10 | 3654 |  | >10000 | <2 | 42.32
113351 | 2017 |  | Independence - North | Snowdrift Ext | outcrop grab | 483052 | 7136203 | Grab | 80 | 0.2803 | 0.06 | 0.93 | 3.4 | WHI17000352.1 | 113351 | 2.38 |  | 80 | 3.4 | 0.06 | 0.93 | 82 | 0.01 | 824.1 | 280.3 | 1 | 33 | 12.2 | 0.05 | 123.3 | 2.1 | 5 | >10000 | 0.55 | 0.5 | 0.005 | 0.5 | 0.005 | 46 | 0.4 | 0.006 | 6.3 |  | 0.0005 | 601.7 | 1.13 | >2000 | 0.2 | 10.6 |  | 0.1 | 0.05 | 7 | 0.0005 | 0.05 |  | 1 | 0.05 |  | 9505 |  | 19.68
113386 | 2017 | M. Bindig | Central Zone | Blackhawk West | grab from dump | 481781 | 7136097 | Grab | 491 |  | 78.73 | 0.48 | 0.69 | WHI17001084 | 113386 | 3.01 |  | 491 | 0.69 | 78.73 | 0.48 | >100.0 | 0.01 | 291.6 | 44.4 | <1 | 22 | 0.7 | 0.01 | 139.2 | 0.3 | <1 | 6850.5 | 0.13 | <1 | <0.01 | <1 | <0.01 | 22 | <0.1 | <0.001 | 0.7 |  | 0.001 | >10000.0 | >10.00 | >2000.0 | 0.1 | 2.1 |  | <0.2 | <0.1 | 30 | <0.001 | 1.1 |  | <2 | <0.1 |  | 5592 |  | 7.8
113387 | 2017 | M. Bindig | Central Zone | Blackhawk West | grab from dump | 481781 | 7136097 | Grab |  |  | 12.38 | 13.03 | 0.19 | WHI17001084 | 113387 | 2.21 |  |  | 0.19 | 12.38 | 13.03 | 36.2 | 0.05 | 847.5 | 2638.2 | 2 | 37 | 1.7 | 0.08 | 1382.5 | 6.4 | 6 | 1949.1 | 1.21 | 2 | 0.02 | <1 | 0.03 | 496 | 0.3 | 0.003 | 8.4 |  | 0.009 | >10000.0 | 3.11 | >2000.0 | 0.4 | 7.7 |  | <0.2 | <0.1 | 13 | <0.001 | 0.3 |  | 4 | <0.1 |  | >10000 |  | 36.12
113388 | 2017 | M. Bindig | Central Zone | Blackhawk West | grab float | 481750 | 7136056 | Grab | 111 |  | 18.9 | 18.87 | 0.18 | WHI17001084 | 113388 | 1.84 |  | 111 | 0.18 | 18.9 | 18.87 | >100.0 | 0.01 | 2767.3 | 315.9 | 3 | 10 | 0.9 | 0.11 | >2000.0 | 2.8 | 6 | 2091.3 | 1.19 | 22 | <0.01 | <1 | 0.05 | 122 | 0.2 | <0.001 | 7.3 |  | 0.007 | >10000.0 | 1.45 | 522.1 | 0.6 | 15.6 |  | <0.2 | <0.1 | 64 | <0.001 | 0.4 |  | 4 | <0.1 |  | >10000 |  | >50.00
113389 | 2017 | M. Bindig | Central Zone | Blackhawk West | grab sub crop or dump | 481686 | 7136007 | Grab float | 212 |  | 28.44 | 25.45 | 0.25 | WHI17001084 | 113389 | 1.21 |  | 212 | 0.25 | 28.44 | 25.45 | >100.0 | 0.01 | 6712.9 | 280.7 | 4 | 21 | 0.1 | 0.14 | >2000.0 | 6.4 | 7 | 2925.7 | 1.71 | 5 | <0.01 | <1 | 0.05 | 211 | 0.5 | 0.002 | 10.9 |  | 0.001 | >10000.0 | 1.62 | 956.5 | 0.6 | 11 |  | <0.2 | <0.1 | 177 | <0.001 | 0.3 |  | 3 | <0.1 |  | >10000 |  | >50.00
113390 | 2017 | M. Bindig | Central Zone | Blackhawk West | grab from dump in pit | 481663 | 7135990 | Grab | 919 |  | 82.55 | 1.03 | 0.05 | WHI17001084 | 113390 | 2.75 |  | 919 | 0.05 | 82.55 | 1.03 | >100.0 | <0.01 | 41.6 | 3.2 | 1 | 2 | 0.2 | <0.01 | 159.7 | 0.1 | <1 | 488.6 | 0.1 | <1 | <0.01 | <1 | <0.01 | 49 | <0.1 | <0.001 | 0.5 |  | <0.001 | >10000.0 | >10.00 | 1323.1 | <0.1 | 1.4 |  | <0.2 | <0.1 | 4 | <0.001 | 1.2 |  | <2 | <0.1 |  | >10000 |  | 6.25
113391 | 2017 | M. Bindig | Central Zone | Blackhawk West | dump pile from trench | 481637 | 7135956 | Grab | 356 |  | 67.93 | 3.37 | 0.53 | WHI17001084 | 113391 | 1.86 |  | 356 | 0.53 | 67.93 | 3.37 | >100.0 | 0.02 | 2547.5 | 293.8 | <1 | 12 | 0.3 | 0.01 | 373 | 0.7 | <1 | 5468.6 | 0.59 | 4 | <0.01 | <1 | <0.01 | 18 | 0.1 | <0.001 | 1.9 |  | 0.002 | >10000.0 | 6.41 | 1987.5 | <0.1 | 4.2 |  | <0.2 | <0.1 | 120 | <0.001 | 0.8 |  | <2 | <0.1 |  | >10000 |  | 30.22
113392 | 2017 | M. Bindig | Central Zone | Blackhawk West | grab from boulder | 481486 | 7136056 | Grab | 500 |  | 65.05 | 4.01 | 1.06 | WHI17001084 | 113392 | 2.09 |  | 500 | 1.06 | 65.05 | 4.01 | >100.0 | 0.01 | 512.8 | 147.4 | 1 | 14 | 3 | 0.02 | 725.1 | 1 | 1 | >10000.0 | 0.27 | <1 | <0.01 | <1 | <0.01 | 74 | 0.5 | <0.001 | 2.2 |  | 0.001 | >10000.0 | 7.6 | >2000.0 | 0.4 | 7.6 |  | 0.2 | <0.1 | 80 | <0.001 | 1 |  | <2 | <0.1 |  | >10000 |  | >50.00
113851 | 2017 | M.Pelletier | Independence - North | Snowdrift Ext? | dump pile from trench | 482963 | 7135786 | Grab | 3 | 0.0072 | 0.04 | 5.2 | 0.005 | WHI17000286.1 | 113851 | 2.54 |  | 3 |  | 0.04 | 5.2 | 1.1 | 0.47 | 46.6 | 7.2 | 6 | 178 | 0.05 | 13.94 | 390.7 | 20 | 98 | 46.5 | 4.32 | 3 | 0.04 | 17 | 4.85 | 2711 | 0.5 | 0.021 | 36.6 |  | 0.219 | 291.9 | 0.23 | 5.6 | 7.6 | 2 |  | 0.1 | 3.9 | 482 | 0.003 | 0.2 |  | 67 | 0.05 |  | >10000 |  | 3.18
113852 | 2017 | M.Pelletier | Independence Ridge | unnamed | dump pile from trench | 483018 | 7135821 | Grab | 706 | 0.1776 | 77.81 | 0.38 | 1.626 | WHI17000286.1 | 113852 | 3.55 |  | 706 | 1.626 | 77.81 | 0.38 | >100 | 0.02 | 506.5 | 177.6 | 0.5 | 19 | 41.1 | 0.005 | 214.4 | 0.5 | 0.5 | >10000 | 0.28 | 0.5 | 0.005 | 0.5 | 0.005 | 16 | 0.05 | 0.0005 | 1.1 |  | 0.0005 | >10000 | 11 | >2000 | 0.3 | 30.6 |  | 3.3 | 0.05 | 11 | 0.0005 | 1.2 |  | 1 | 0.05 |  | 4202 |  | 16.42
1907516 | 2017 | L.Blackburn | Central Zone | No. 6 | Grab-float | 481152 | 7135904 | Grab | 297 | 0.2709 | 34.13 | 30.84 | 0.814 | WHI17000352.1 | 1907516 | 1.36 |  | 297 |  | 34.13 | 30.84 | >100 | 0.09 | 145.2 | 270.9 | 1 | 15 | 3.2 | 0.11 | >2000 | 26.7 | 2 | 8098.5 | 0.75 | 2 | 0.01 | 0.5 | 0.05 | 381 | 4.3 | 0.001 | 52.8 |  | 0.003 | >10000 | 2.6 | >2000 | 0.5 | 11.1 |  | 1.1 | 0.05 | 36 | 0.0005 | 0.2 |  | 1 | 0.05 |  | >10000 |  | >50
1907517 | 2017 | L.Blackburn | Central Zone | No. 6 | Grab-float | 481070 | 7135915 | Grab | 988 | 24.4 | 37.74 | 3.71 | 7.971 | WHI17000352.1 | 1907517 | 1.23 | 24.4 | 988 | 7.971 | 37.74 | 3.71 | >100 | 0.05 | 564.4 | 28665.4 | 0.5 | 37 | 65.9 | 0.08 | >2000 | 3 | 2 | >10000 | 0.98 | 1 | 0.01 | 0.5 | 0.01 | 71 | 0.3 | 0.001 | 13.4 |  | 0.004 | >10000 | 6.18 | >2000 | 0.05 | >100 |  | 0.3 | 0.05 | 122 | 0.0005 | 1.1 |  | 1 | 0.05 |  | >10000 |  | >50
1907518 | 2017 | L.Blackburn | Central Zone | No. 6 | Grab- s/c | 480957 | 7136001 | Grab | 442 | 0.6178 | 43.87 | 0.51 | 0.478 | WHI17000352.1 | 1907518 | 0.48 |  | 442 |  | 43.87 |  | >100 | 0.02 | 18.6 | 617.8 | 4 | 20 | 1.4 | 0.03 | 230.1 | 1.5 | 3 | 4818.2 | 0.27 | 0.5 | 0.005 | 0.5 | 0.005 | 51 | 0.6 | 0.0005 | 3.7 |  | 0.003 | >10000 | 5.85 | >2000 | 0.05 | 13.8 |  | 1.2 | 0.05 | 65 | 0.0005 | 0.4 |  | 1 | 0.05 |  | 5322 |  | >50
1907519 | 2017 | L.Blackburn | Central Zone | No. 6 | Grab- s/c | 481126 | 7135892 | Grab | 742 | 2.355 | 40.02 | 14.72 | 2.915 | WHI17000352.1 | 1907519 | 1.6 | 2.355 | 742 | 2.915 | 40.02 | 14.72 | >100 | 0.06 | 647.9 | 2310.2 | 0.5 | 22 | 1.2 | 0.05 | >2000 | 4.5 | 0.5 | >10000 | 0.44 | 1 | 0.005 | 0.5 | 0.02 | 88 | 2.4 | 0.0005 | 3.5 |  | 0.005 | >10000 | 2.85 | >2000 | 0.2 | 8.4 |  | 0.1 | 0.05 | 35 | 0.0005 | 0.4 |  | 1 | 0.05 |  | >10000 |  | >50
1480001 | 2018 | L.Blackburn | Central Zone | Blackhawk West | Grab-float | 481687 | 7136017 | Grab - float | 342 | 0.0602 | 82.52 | 0.13 | 0.4 | WHI18000196 | 1480001 | 1.4 | 0.0602 | 342 | 0.4 | 82.52 | 0.13 | >100 | <0.01 | 83.1 | 60.2 | -1 | 10 | 0.2 | -0.01 | 86 | -0.1 | -1 | 4149.7 | 0.04 | -1 | -0.01 | -1 | -0.01 | 5 | -0.1 | -0.001 | -0.1 |  | -0.001 | >10000 | 10 | 2000 | -0.1 | -0.5 |  | -0.2 | -0.1 | 26 | -0.001 |  |  | -1 | -0.1 |  | 1524 |  | 5.25
1480002 | 2018 | L.Blackburn | Central Zone | Hertl' Vein | Grab - dump | 481456 | 7135917 | Grab - dump | 255 | 1.93 | 29.34 | 23.72 | 2.09 | WHI18000196 | 1480002 | 0.85 | 1.93 | 255 | 2.09 | 29.34 | 23.72 | >100 | 0.08 | 398.8 | 1930 | -1 | 40 | -0.1 | 0.1 | 2000 | 19.9 | 19 | 10000 | 1.75 | 1 | 0.03 | -1 | 0.06 | 501 | 1.8 | 0.008 | 44.5 |  | 0.021 | >10000 | 2.34 | 2000 | 2.9 | 9 |  | 0.4 | -0.1 | 37 | -0.001 |  |  | 8 | -0.1 |  | 10000 |  | 100
1480003 | 2018 | L.Blackburn | Central Zone | Hertl' Vein | Grab - dump | 481458 | 7135919 | Grab - dump | 195 | 2.5473 | 23.94 | 1.63 | 0.54 | WHI18000196 | 1480003 | 0.81 | 2.5473 | 195 | 0.54 | 23.94 | 1.63 | >100 | 0.01 | 73.2 | 2547.3 | -1 | 13 | 0.1 | 0.01 | 341.8 | 0.5 | 3 | 5466.9 | 0.35 | -1 | -0.01 | -1 | -0.01 | 47 | 0.3 | 0.002 | 1.8 |  | -0.001 | >10000 | 2.92 | 2000 | 0.2 | 2.1 |  | -0.2 | -0.1 | 25 | -0.001 |  |  | -1 | -0.1 |  | 10000 |  | 33.05
1480004 | 2018 | L.Blackburn | Central Zone | Hertl' Vein | Grab - dump | 481464 | 7135924 | Grab - dump | 565 | 0.0264 | 81.53 | 0.05 | 0.31 | WHI18000196 | 1480004 | 1.32 | 0.0264 | 565 | 0.31 | 81.53 | 0.05 | >100 | <0.01 | 90 | 26.4 | -1 | 10 | 0.5 | -0.01 | 62.3 | 0.2 | 2 | 3259.6 | 0.1 | -1 | -0.01 | -1 | -0.01 | 14 | 0.3 | -0.001 | 0.5 |  | -0.001 | >10000 | 10 | 2000 | 0.1 | 0.7 |  | -0.2 | -0.1 | 42 | -0.001 |  |  | -1 | -0.1 |  | 565 |  | 8.44
1480005 | 2018 | L.Blackburn | Bella Vein Zone | Bella | Grab - dump | 481425 | 7136554 | Grab - dump | 48.6 | 0.2449 | 8.32 | 0.73 | 0.91 | WHI18000196 | 1480005 | 1.06 | 0.2449 | 48.6 | 0.91 | 8.32 | 0.73 | 48.6 | 0.03 | 189.9 | 244.9 | -1 | 24 | 25.3 | -0.01 | 214.2 | 1.6 | 2 | 9477.9 | 0.63 | -1 | 0.02 | -1 | -0.01 | 96 | 0.4 | 0.005 | 3.3 |  | -0.001 | >10000 | 1.13 | 2000 | 0.6 | 49 |  | 1.6 | -0.1 | 23 | -0.001 |  |  | 1 | -0.1 |  | 7586 |  | 23.67
1480007 | 2018 | L.Blackburn | Bella Vein Zone | Bella 2 | Grab - dump | 481489 | 7136409 | Grab - dump | 24.9 | 0.389 | 1.03 | 0.21 | 1.25 | WHI18000196 | 1480007 | 0.93 | 0.389 | 24.9 | 1.25 | 1.03 | 0.21 | 24.9 | 0.04 | 132.8 | 389 | -1 | 22 | 3.8 | 0.42 | 140.4 | 3.7 | 4 | 10000 | 0.75 | -1 | 0.02 | -1 | 0.15 | 135 | 0.4 | 0.004 | 11.9 |  | 0.014 | 9646.3 | 0.17 | 2000 | 0.7 | 5.1 |  | 0.3 | 0.2 | 31 | -0.001 |  |  | 3 | -0.1 |  | 2143 |  | 30.59
1480008 | 2018 | L.Blackburn | Independence - North | Snowdrift Ext | Outcrop | 483054 | 7136209 | 0.4m chip | 22 | 0.0837 | 0.00641 | 0.5539 | 0.75736 | WHI18000273 | 1480008 | 4.17 | 0.0837 | 22 | 0.75736 | 0.00641 | 0.5539 | 22 | 0.03 | 178.7 | 83.7 | 2 | 17 | 2.9 | 0.46 | 74.4 | 2.9 | 6 | 7573.6 | 0.56 | -1 | -0.01 | -1 | 0.04 | 72 | 0.4 | 0.006 | 10 |  | 0.004 | 64.1 | 0.22 | 2000 | 0.4 | 1.4 |  | -0.2 | -0.1 | 24 | -0.001 |  |  | 1 | -0.1 |  | 5539 |  | 10.46
1480009 | 2018 | L.Blackburn | Central Zone | Blackhawk | Outcrop | 481606 | 7135837 | 2.5 m chip | 33.2 | 0.2143 | 4.63 | 1.37 | 0.07307 | WHI18000273 | 1480009 | 2.73 | 0.2143 | 33.2 | 0.07307 | 4.63 | 1.37 | 33.2 | 0.07 | 339.3 | 214.3 | -1 | 22 | 1.9 | 0.04 | 222.7 | 1.8 | 8 | 730.7 | 0.73 | -1 | -0.01 | 5 | 0.04 | 126 | 0.2 | 0.005 | 6.4 |  | 0.006 | >10000 | 0.54 | 904 | 0.9 | 5 |  | 0.3 | 0.1 | 14 | 0.006 |  |  | 5 | -0.1 |  | 10000 |  | 12.75
1480010 | 2018 | L.Blackburn | Grey Copper Hill |  | Outcrop | 487495 | 7145674 | 1.2 m chip | 1.8 | 0.00025 | 0.08122 | 0.0573 | 0.03302 | WHI18000335 | 1480010 | 2 | 0.00025 | 1.8 | 0.03302 | 0.08122 | 0.0573 | 1.8 | 0.2 | 5.9 | -0.5 | 2 | 272 | 3.7 | 1.46 | 1.2 | 50.6 | 18 | 330.2 | 32.79 | -1 | 0.18 | 6 | 1.16 | 8442 | 4.3 | 0.003 | 91.9 |  | 0.027 | 812.2 | 0.15 | 2.2 | 4.5 | -0.5 |  | -0.2 | 40.9 | 251 | 0.002 |  |  | 247 | 100 |  | 573 |  | -0.01
1480011 | 2018 | L.Blackburn | Grey Copper Hill |  | Outcrop | 487495 | 7145674 | 1m chip | 0.9 | 0.00025 | 0.05844 | 0.0568 | 0.05209 | WHI18000335 | 1480011 | 1.43 | 0.00025 | 0.9 | 0.05209 | 0.05844 | 0.0568 | 0.9 | 0.29 | 9.8 | -0.5 | -1 | 125 | 1.9 | 0.6 | 1.2 | 45.5 | 8 | 520.9 | 25.95 | 1 | 0.24 | 9 | 0.36 | 4455 | 9.7 | 0.003 | 69.4 |  | 0.048 | 584.4 | -0.05 | 2.5 | 5.3 | -0.5 |  | -0.2 | 70.9 | 66 | 0.001 |  |  | 409 | 30 |  | 568 |  | 0.03
1480012 | 2018 | L.Blackburn | Grey Copper Hill |  | Outcrop | 487503 | 7145693 | 1.1 m chip | 98 | 0.0233 | 0.03 | 0.07 | 6.83 | WHI18000335 | 1480012 | 2.22 | 0.0233 | 98 | 6.83 | 0.03 | 0.07 | >100 | 0.26 | 51.5 | 23.3 | -1 | 58 | 2.4 | 0.26 | 2.4 | 84.7 | 11 | 10000 | 14.37 | -1 | 0.18 | 24 | 0.35 | 2138 | 0.4 | 0.004 | 61.6 |  | 0.141 | 212.5 | 2.6 | 2.1 | 3.5 | 1.6 |  | -0.2 | 57 | 55 | 0.002 |  |  | 37 | 1.7 |  | 691 |  | 4.72
1480013 | 2018 | L.Blackburn | Grey Copper Hill |  | Outcrop | 487505 | 7145690 | 1m chip | 1.9 | 0.00025 | 0.00556 | 0.0612 | 0.46279 | WHI18000335 | 1480013 | 1.31 | 0.00025 | 1.9 | 0.46279 | 0.00556 | 0.0612 | 1.9 | 0.6 | 13.6 | -0.5 | -1 | 201 | 0.3 | 2.38 | 3.7 | 56.3 | 5 | 4627.9 | 6.57 | 1 | 0.39 | 21 | 1.66 | 7714 | 0.8 | 0.006 | 94.6 |  | 0.043 | 55.6 | 0.12 | 1.9 | 7.3 | -0.5 |  | -0.2 | 12.7 | 34 | 0.001 |  |  | 36 | 2.6 |  | 612 |  | 0.13
1480014 | 2018 | L.Blackburn | Silver Hill YMEP | Central Carpenter Ridge | Grab - float | 486113 | 7149796 | Grab - float | 286 | 0.0471 | 0.14 | 0.07 | 1.24 | WHI18000335 | 1480014 | 1 | 0.0471 | 286 | 1.24 | 0.14 | 0.07 | >100 | 0.46 | 31.5 | 47.1 | -1 | 3 | 3 | 0.04 | 3 | 20.5 | 6 | 10000 | 7.85 | 2 | 0.03 | 5 | 0.65 | 306 | 11.5 | 0.005 | 52.7 |  | 0.005 | 1351.5 | 0.09 | 5.5 | 6 | 35.8 |  | 1.1 | 0.7 | 7 | 0.012 |  |  | 14 | 0.2 |  | 689 |  | 1.06
1480015 | 2018 | L.Blackburn | Silver Hill YMEP | Central Carpenter Ridge | Grab - float | 486109 | 7149792 | Grab - float | 116 | 0.0363 | 0.08 | 0.12 | 3.99 | WHI18000335 | 1480015 | 1.54 | 0.0363 | 116 | 3.99 | 0.08 | 0.12 | >100 | 0.39 | 70 | 36.3 | 1 | 13 | 0.6 | 1.57 | 3.7 | 27.5 | 4 | 10000 | 4.95 | 1 | 0.02 | 3 | 0.56 | 2100 | 4.7 | 0.004 | 30.4 |  | 0.004 | 744.4 | 1.48 | 7.3 | 5.7 | 49.5 |  | -0.2 | 0.4 | 19 | 0.005 |  |  | 7 | 0.1 |  | 1180 |  | 0.53
1480016 | 2018 | L.Blackburn | Silver Hill YMEP | Central Carpenter Ridge | Outcrop | 486105 | 7149800 | 1m chip | 9.9 | 0.0111 | 0.02 | 0.01 | 3.89 | WHI18000335 | 1480016 | 1.21 | 0.0111 | 9.9 | 3.89 | 0.02 | 0.01 | 9.9 | 0.54 | 35.3 | 11.1 | 2 | 7 | 0.3 | 4.58 | 0.5 | 28.7 | 7 | 10000 | 3.16 | 1 | 0.02 | 4 | 0.83 | 993 | 1 | 0.006 | 59.4 |  | 0.006 | 148.7 | 0.12 | 4.1 | 6.1 | 14.5 |  | -0.2 | 0.3 | 56 | 0.012 |  |  | 11 | 0.1 |  | 68 |  | 0.11
1480017 | 2018 | L.Blackburn | Silver Hill YMEP | NE Carpenter Ridge | Grab - float | 485766 | 7151886 | Grab - float | 2.5 | 0.00025 | 0.13781 | 0.1768 | 0.01574 | WHI18000335 | 1480017 | 1.05 | 0.00025 | 2.5 | 0.01574 | 0.13781 | 0.1768 | 2.5 | 0.16 | 55.6 | -0.5 | -1 | 72 | 27.1 | 0.14 | 10.7 | 5 | 10 | 157.4 | 40 | 1 | 0.03 | 2 | 0.24 | 761 | 104.8 | -0.001 | 77.5 |  | 0.051 | 1378.1 | -0.05 | 17.9 | 3 | -0.5 |  | -0.2 | 0.4 | 2 | -0.001 |  |  | 71 | -0.1 |  | 1768 |  | 0.61
1480018 | 2018 | L.Blackburn | Silver Hill YMEP | NE Carpenter Ridge | Grab - float | 485379 | 7152108 | Grab - float | 15.6 | 0.00025 | 3.15 | 0.34 | 0.03 | WHI18000335 | 1480018 | 0.77 | 0.00025 | 15.6 | 0.03 | 3.15 | 0.34 | 15.6 | 0.21 | 69.6 | -0.5 | -1 | 37 | 0.3 | 0.13 | 22.2 | 32.2 | 22 | 262.3 | 5.6 | 3 | 0.3 | -1 | 0.07 | 76 | 2.8 | 0.003 | 77.5 |  | 0.001 | >10000 | 5.29 | 22.4 | -0.1 | -0.5 |  | -0.2 | 0.1 | 6 | 0.002 |  |  | 10000 | 0.3 |  | 3324 |  | 1.64
1480019 | 2018 | L.Blackburn | Silver Hill YMEP | NE Carpenter Ridge | Grab - float | 485379 | 7152108 | Grab - float | 13.5 | 0.00025 | 3.11 | 0.02 | 0.01 | WHI18000335 | 1480019 | 0.93 | 0.00025 | 13.5 | 0.01 | 3.11 | 0.02 | 13.5 | 0.32 | 40.1 | -0.5 | 2 | 54 | 0.1 | -0.01 | 1 | 0.7 | 23 | 75.6 | 1.72 | 3 | 0.37 | 2 | 0.04 | 38 | 2.4 | 0.003 | 2.5 |  | 0.004 | >10000 | 0.57 | 17.1 | 0.3 | -0.5 |  | -0.2 | 0.5 | 2 | 0.017 |  |  | 5587 | 0.2 |  | 191 |  | 2.99
1480020 | 2018 | L.Blackburn | Silver Hill YMEP | NE Carpenter Ridge | Grab - float | 485380 | 7152107 | Grab - float | 12.6 | 0.0013 | 3.36 | 0.005 | 0.01 | WHI18000335 | 1480020 | 0.98 | 0.0013 | 12.6 | 0.01 | 3.36 | 0.005 | 12.6 | 0.35 | 35.8 | 1.3 | 3 | 86 | 0.4 | -0.01 | 0.8 | 0.1 | 8 | 55 | 2.82 | 6 | 0.83 | 2 | 0.05 | 39 | 5.4 | 0.002 | 1.2 |  | 0.003 | >10000 | 1.16 | 18.7 | 0.3 | -0.5 |  | -0.2 | 0.4 | 3 | 0.022 |  |  | 10000 | 1.1 |  | 135 |  | 1.06
1480021 | 2018 | L.Blackburn | Silver Hill YMEP | NE Carpenter Ridge | Grab - float | 485412 | 7152084 | Grab - float | 17.8 | 0.00025 | 1.77 | 0.005 | 0.005 | WHI18000335 | 1480021 | 0.91 | 0.00025 | 17.8 | 0.005 | 1.77 | 0.005 | 17.8 | 0.05 | 1.1 | -0.5 | -1 | 6 | -0.1 | -0.01 | 0.5 | 0.3 | 4 | 14.4 | 0.31 | -1 | 0.04 | 2 | -0.01 | 35 | 0.3 | 0.001 | 1 |  | 0.001 | >10000 | -0.05 | 2.7 | -0.1 | -0.5 |  | -0.2 | 0.2 | -1 | -0.001 |  |  | 55 | -0.1 |  | 73 |  | 1.8
1480022 | 2018 | L.Blackburn | Silver Hill YMEP | Settlemier Ridge | Grab - dump | 490791 | 7150855 | Grab - dump | 1.2 | 0.00025 | 0.07534 | 0.6375 | 0.00328 | WHI18000335 | 1480022 | 0.93 | 0.00025 | 1.2 | 0.00328 | 0.07534 | 0.6375 | 1.2 | 0.06 | 2.2 | -0.5 | 2 | 24 | 1.3 | 7.4 | 20 | 12.3 | 9 | 32.8 | 4.29 | -1 | 0.01 | 3 | 3.63 | 3487 | 3 | 0.008 | 44.2 |  | 0.006 | 753.4 | 3.18 | 3.3 | 4.4 | 0.8 |  | -0.2 | 77.4 | 419 | -0.001 |  |  | 31 | 0.2 |  | 6375 |  | 4.94
1480023 | 2018 | L.Blackburn | Silver Hill YMEP | Settlemier Ridge | Grab - dump | 490791 | 7150855 | Grab - dump | 106 | 0.0055 | 2.97 | 0.11 | 0.18 | WHI18000335 | 1480023 | 0.96 | 0.0055 | 106 | 0.18 | 2.97 | 0.11 | >100 | 0.12 | 17.1 | 5.5 | 2 | 146 | 2.3 | 12.1 | 12.6 | 4.3 | 2 | 1836.4 | 3.6 | -1 | 0.07 | 2 | 5.31 | 3768 | 5.6 | 0.01 | 11.8 |  | 0.036 | >10000 | 0.43 | 597.8 | 2.4 | 0.9 |  | -0.2 | 11.2 | 103 | -0.001 |  |  | 18 | 0.4 |  | 1026 |  | 1.34
1480024 | 2018 | L.Blackburn | Silver Hill YMEP | Settlemier Ridge | Grab - float | 490783 | 7150869 | Grab - float | 291 | 0.0465 | 14.67 | 11.37 | 0.15 | WHI18000335 | 1480024 | 1.24 | 0.0465 | 291 | 0.15 | 14.67 | 11.37 | >100 | 0.12 | 16.2 | 46.5 | -1 | 45 | 6.3 | 0.47 | 734.2 | 8.9 | 3 | 1579.3 | 2.12 | 10 | 0.07 | 6 | 0.26 | 919 | 40.7 | 0.002 | 11 |  | 0.013 | >10000 | 2.7 | 658.8 | 0.8 | 10.3 |  | -0.2 | 5 | 25 | -0.001 |  |  | 14 | 0.6 |  | 10000 |  | 23.16
1480025 | 2018 | L.Blackburn | Silver Hill YMEP | Settlemier Ridge | Grab - float | 490781 | 7150875 | Grab - float | 17.9 | 0.00025 | 0.88051 | 0.9475 | 0.00879 | WHI18000335 | 1480025 | 1.17 | 0.00025 | 17.9 | 0.00879 | 0.88051 | 0.9475 | 17.9 | 0.12 | 0.8 | -0.5 | 2 | 19 | 1.5 | 2.9 | 37.3 | 12.6 | 6 | 87.9 | 3.42 | -1 | 0.04 | 2 | 1.5 | 2234 | 8.1 | 0.003 | 37.4 |  | 0.014 | 8805.1 | 3.05 | 64.5 | 1.3 | 2.8 |  | -0.2 | 10.7 | 221 | -0.001 |  |  | 14 | 1.5 |  | 9475 |  | 10.18
1480026 | 2018 | L.Blackburn | Silver Hill YMEP | Settlemier Ridge | Outcrop | 480796 | 7150859 | 0.9m chip | 9 | 0.0026 | 0.17 | 2.29 | 0.02 | WHI18000335 | 1480026 | 2.48 | 0.0026 | 9 | 0.02 | 0.17 | 2.29 | 9 | 0.22 | 5.5 | 2.6 | 3 | 59 | 5.3 | 1.59 | 112.5 | 13.5 | 5 | 84.6 | 1.94 | 2 | 0.11 | 8 | 0.8 | 1041 | 59.2 | 0.005 | 22.9 |  | 0.031 | 1586.2 | 0.99 | 46.1 | 1.2 | 1.9 |  | -0.2 | 5.8 | 114 | 0.001 |  |  | 13 | 1.3 |  | 10000 |  | 9.17
1480027 | 2018 | L.Blackburn | Silver Hill YMEP | Settlemier Ridge | Grab - dump | 490949 | 7150894 | Grab - dump | 20.3 | 0.00025 | 4.61 | 0.005 | 0.02 | WHI18000335 | 1480027 | 0.79 | 0.00025 | 20.3 | 0.02 | 4.61 | 0.005 | 20.3 | 0.16 | 10.7 | -0.5 | 2 | 134 | 2.9 | 3.64 | 1.5 | 9.5 | 6 | 68.7 | 1.73 | -1 | 0.1 | 14 | 1.34 | 1463 | 21.2 | 0.006 | 29.6 |  | 0.032 | >10000 | 0.7 | 36.9 | 2.1 | -0.5 |  | -0.2 | 32.1 | 30 | -0.001 |  |  | 19 | 2.2 |  | 105 |  | 0.14
1480028 | 2018 | L.Blackburn | Silver Hill YMEP | Settlemier Ridge | Grab - dump | 491094 | 7150942 | Grab - dump | 277 | 0.0185 | 67.44 | 0.22 | 0.02 | WHI18000335 | 1480028 | 1.35 | 0.0185 | 277 | 0.02 | 67.44 | 0.22 | >100 | 0.02 | 6.2 | 18.5 | -1 | 22 | 12.1 | 0.36 | 17.1 | 1.7 | 2 | 168.5 | 0.99 | -1 | 0.01 | 1 | 0.19 | 375 | 5.6 | -0.001 | 13.3 |  | 0.008 | >10000 | 8.76 | 412.5 | 0.9 | 4.3 |  | -0.2 | 2.7 | 16 | -0.001 |  |  | 7 | 0.2 |  | 2284 |  | 1.3
1480029 | 2018 | L.Blackburn | Red Vein Area | Red Vein(s) | Grab- subcrop | 481746 | 7137153 | Grab- subcrop | 19.6 | 0.0202 | 0.01347 | 0.4618 | 0.701 | WHI18000405 | 1480029 | 0.89 | 0.0202 | 19.6 | 0.701 | 0.01347 | 0.4618 | 19.6 | 0.12 | 130.7 | 20.2 | 2 | 29 | 3.2 | 0.24 | 27.4 | 2.9 | 12 | 7010 | 1.42 | -1 | 0.05 | 2 | 0.02 | 79 | 0.4 | 0.007 | 16.7 |  | 0.007 | 134.7 | -0.05 | 1434.5 | 2 | 0.5 |  | 2.4 | 0.4 | 6 | -0.001 | <0.1 |  | 11 | -0.1 |  | 4618 |  | 9.5
1480030 | 2018 | L.Blackburn | Central Zone | No. 6? | Grab- dump | 481249 | 7135853 | Grab- dump | 284 | 0.6515 | 77.33 | 1.89 | 1.23 | WHI18000484 | 1480030 | 2.64 | 0.6515 | 284 | 1.23 | 77.33 | 1.89 | >100 | <0.01 | 604 | 651.5 | -1 | 10 | 0.6 | 0.01 | 239.4 | 0.4 | -1 | 10000 | 0.17 | -1 | -0.01 | -1 | -0.01 | 12 | 0.1 | -0.001 | 0.6 |  | 0.002 | >10000 | 10 | 2000 | 0.2 | 1.2 |  | -0.2 | -0.1 | 14 | -0.001 |  |  | -1 | -0.1 |  | 10000 |  | 17.1
1480031 | 2018 | L.Blackburn | Central Zone | No 6? | Grab- float | 481494 | 7136059 | Grab- float | 339 | 0.1188 | 49.31 | 5.63 | 0.08 | WHI18000484 | 1480031 | 1.46 | 0.1188 | 339 | 0.08 | 49.31 | 5.63 | >100 | 0.02 | 146.6 | 118.8 | -1 | 10 | 0.8 | 0.02 | 808.2 | 1 | 3 | 864 | 0.52 | 3 | -0.01 | -1 | 0.01 | 74 | 0.4 | -0.001 | 3.4 |  | 0.004 | >10000 | 4.57 | 745.6 | 0.9 | 5 |  | -0.2 | -0.1 | 102 | -0.001 |  |  | 2 | -0.1 |  | 10000 |  | 79.77
1480032 | 2018 | L.Blackburn | Central Zone | No 6? | Grab- dump | 481199 | 7135861 | Grab- dump | 326 | 0.5664 | 80.41 | 0.24 | 1.29 | WHI18000484 | 1480032 | 2.4 | 0.5664 | 326 | 1.29 | 80.41 | 0.24 | >100 | <0.01 | 830.8 | 566.4 | -1 | 12 | 1.3 | -0.01 | 87.2 | 0.6 | 1 | 10000 | 0.15 | -1 | -0.01 | -1 | -0.01 | 17 | 0.2 | -0.001 | 2.1 |  | 0.002 | >10000 | 10 | 2000 | 0.2 | 1.9 |  | -0.2 | -0.1 | 25 | -0.001 |  |  | -1 | -0.1 |  | 2489 |  | 7.17
1480051 | 2018 | M. Bindig | Central Zone | Blackhawk West | Grab-float | 481671 | 7135973 | Grab - float | 325 | 0.0066 | 40.35 | 20.32 | 0.09 | WHI18000196 | 1480051 | 1.87 | 0.0066 | 325 | 0.09 | 40.35 | 20.32 | >100 | 0.1 | 526.6 | 6.6 | 1 | 11 | -0.1 | 0.24 | 1803.8 | 3.3 | 5 | 948.3 | 2.39 | 4 | 0.03 | -1 | 0.1 | 1206 | -0.1 | 0.004 | 10 |  | 0.013 | >10000 | 4.19 | 1340.7 | 1.2 | 3.7 |  | 0.2 | -0.1 | 49 | -0.001 |  |  | 6 | -0.1 |  | 10000 |  | 94.17
1480052 | 2018 | M. Bindig | Falls | Lower Falls Vein | Grab - dump | 480206 | 7136996 | Grab - dump | 74.4 | 0.4918 | 3.27 | 1.47 | 2.56 | WHI18000196 | 1480052 | 1.35 | 0.4918 | 74.4 | 2.56 | 3.27 | 1.47 | 74.4 | 0.04 | 774.3 | 491.8 | 8 | 76 | 9.8 | 0.2 | 179.4 | 6.7 | 5 | 10000 | 0.64 | -1 | 0.01 | -1 | -0.01 | 57 | 0.2 | 0.006 | 9.6 |  | 0.009 | >10000 | 0.58 | 2000 | 0.6 | 33.6 |  | -0.2 | -0.1 | 52 | -0.001 |  |  | 2 | 0.2 |  | 10000 |  | 99.3
1480053 | 2018 | M. Bindig | Falls | Lower Falls Vein | Outcrop | 480207 | 7136999 | Channel - 0.35 m | 8.8 | 0.0201 | 0.13712 | 0.0756 | 0.45922 | WHI18000196 | 1480053 | 1.25 | 0.0201 | 8.8 | 0.45922 | 0.13712 | 0.0756 | 8.8 | 0.18 | 140.4 | 20.1 | 1 | 61 | 0.3 | 3.68 | 9.4 | 8.4 | 12 | 4592.2 | 2.25 | -1 | 0.05 | 2 | 0.18 | 324 | 0.4 | 0.021 | 31.3 |  | 0.034 | 1371.2 | 0.1 | 1361.7 | 6.2 | -0.5 |  | -0.2 | 0.3 | 84 | 0.002 |  |  | 16 | -0.1 |  | 756 |  | 11.19
1480054 | 2018 | M. Bindig | Falls | NEW "Ghost" Vein | Grab - dump | 480438 | 7136932 | Grab | 18.4 | 0.0028 | 60.93 | 11.69 | 0.53 | WHI18000196 | 1480054 | 1.29 | 0.0028 | 18.4 | 0.53 | 60.93 | 11.69 | 18.4 | 0.07 | 114.9 | 2.8 | -1 | 26 | 0.2 | 0.13 | 2000 | 4.7 | 6 | 5605.7 | 0.45 | 3 | 0.01 | -1 | 0.09 | 73 | 4.2 | 0.004 | 20.6 |  | 0.001 | >10000 | 8 | 2000 | 1.6 | 7.3 |  | 0.3 | -0.1 | 320 | -0.001 |  |  | 3 | -0.1 |  | 10000 |  | 100
1480055 | 2018 | M. Bindig | Falls | NEW "Ghost" Vein | Grab - dump | 480438 | 7136932 | Grab - float | 9.6 | 0.00025 | 17.9 | 27.36 | 0.2 | WHI18000196 | 1480055 | 1.05 | 0.00025 | 9.6 | 0.2 | 17.9 | 27.36 | 9.6 | 0.29 | 169.5 | -0.5 | 2 | 71 | 0.4 | 4.14 | 2000 | 17.5 | 25 | 1927.2 | 3.64 | 7 | 0.06 | -1 | 1.28 | 542 | 1.6 | 0.008 | 68.8 |  | 0.14 | >10000 | 2.24 | 1575.9 | 3.1 | 10.4 |  | 0.3 | 0.2 | 557 | 0.001 |  |  | 24 | -0.1 |  | 10000 |  | 100
1480056 | 2018 | M. Bindig | Falls | NEW "Spell" Vein | Grab | 480244 | 7136929 | Outcrop | 25.2 | 0.3764 | 2.02 | 0.68 | 1.24 | WHI18000196 | 1480056 | 1.17 | 0.3764 | 25.2 | 1.24 | 2.02 | 0.68 | 25.2 | 0.1 | 397.3 | 376.4 | 1 | 55 | 4 | 3.95 | 207.4 | 14.9 | 25 | 10000 | 2.25 | -1 | 0.05 | -1 | 1.63 | 443 | 0.5 | 0.005 | 63.2 |  | 0.025 | >10000 | 0.3 | 2000 | 5.4 | 13.4 |  | 0.6 | 0.3 | 432 | 0.001 |  |  | 15 | -0.1 |  | 6422 |  | 32.35
1480057 | 2018 | M. Bindig | N of large NE Lineament |  | Grab - float | 483596 | 7137633 | Grab - float | 0.2 | 0.00025 | 0.05912 | 0.0452 | 0.00474 | WHI18000196 | 1480057 | 1.04 | 0.00025 | 0.2 | 0.00474 | 0.05912 | 0.0452 | 0.2 | 0.55 | 3 | -0.5 | 1 | 20 | 0.2 | 0.05 | 6.9 | 4.5 | 6 | 47.4 | 1.39 | 2 | 0.04 | 5 | 0.24 | 636 | 0.3 | 0.023 | 8 |  | 0.018 | 591.2 | -0.05 | 24.8 | 3.1 | -0.5 |  | -0.2 | 1.1 | 10 | 0.012 |  |  | 7 | -0.1 |  | 452 |  | 1.08
1480058 | 2018 | M. Bindig | SE of Margaret Saddle | "Nash" Vein | Grab - dump | 482608 | 7136587 | Grab - dump | 28.8 | 0.0174 | 13.54 | 4.58 | 1.11 | WHI18000196 | 1480058 | 0.86 | 0.0174 | 28.8 | 1.11 | 13.54 | 4.58 | 28.8 | 0.04 | 658.8 | 17.4 | -1 | 28 | 19.9 | 0.03 | 859.8 | 3.8 | 3 | 10000 | 1.56 | -1 | 0.02 | 7 | 0.02 | 108 | 0.7 | 0.003 | 5.1 |  | 0.01 | >10000 | 0.74 | 2000 | 1.1 | 8.1 |  | 1 | 0.2 | 130 | -0.001 |  |  | 6 | -0.1 |  | 10000 |  | 27.86
1480059 | 2018 | M. Bindig | N corner of Snoose 52 claim |  | Grab - float | 479527 | 7137710 | Grab - float | 0.1 | 0.0028 | 0.01416 | 0.0124 | 0.00438 | WHI18000196 | 1480059 | 1 | 0.0028 | 0.1 | 0.00438 | 0.01416 | 0.0124 | 0.1 | 0.71 | 231.1 | 2.8 | 8 | 187 | -0.1 | 10.32 | 1.1 | 36 | 18 | 43.8 | 7.81 | 2 | 0.37 | 16 | 2.48 | 1201 | 0.7 | 0.009 | 44.1 |  | 0.377 | 141.6 | 1.22 | 29.8 | 14.4 | -0.5 |  | -0.2 | 1.5 | 593 | 0.005 |  |  | 43 | -0.1 |  | 124 |  | 0.3
1480060 | 2018 | M. Bindig | (SW Ext of No. 9 Vein?) | No. 9 (SW Ext?) | Grab - float | 480889 | 7136164 | Grab - float | 167 | 0.3808 | 20.72 | 17.71 | 2.27 | WHI18000196 | 1480060 | 1.12 | 0.3808 | 167 | 2.27 | 20.72 | 17.71 | >100 | 0.11 | 404.5 | 380.8 | -1 | 28 | 2.8 | 0.09 | 2000 | 30.6 | 10 | 10000 | 2.01 | 2 | 0.03 | -1 | 0.11 | 629 | 0.9 | 0.004 | 89.9 |  | 0.017 | >10000 | 1.19 | 2000 | 2.9 | 18.5 |  | 0.5 | 0.2 | 69 | 0.001 |  |  | 9 | -0.1 |  | 10000 |  | 100
1480061 | 2018 | M. Bindig | N of large Lineament |  | Grab - float | 480957 | 7136292 | Grab - float | 23.4 | 0.0356 | 3.58 | 5.97 | 0.2 | WHI18000196 | 1480061 | 0.87 | 0.0356 | 23.4 | 0.2 | 3.58 | 5.97 | 23.4 | 0.07 | 98 | 35.6 | -1 | 20 | 1.2 | 0.09 | 705.2 | 7.2 | 3 | 2102.3 | 0.9 | 2 | 0.02 | 1 | 0.03 | 130 | 0.3 | 0.004 | 14.7 |  | 0.003 | >10000 | 0.19 | 1469 | 0.1 | 3.7 |  | 0.3 | -0.1 | 39 | -0.001 |  |  | 9 | 0.1 |  | 10000 |  | 100
1480062 | 2018 | M. Bindig | N of large Lineament |  | Grab - float | 480754 | 7136231 | Grab - float | 12 | 0.0037 | 6.82 | 23.02 | 0.06 | WHI18000196 | 1480062 | 0.67 | 0.0037 | 12 | 0.06 | 6.82 | 23.02 | 12 | 0.19 | 257.6 | 3.7 | 2 | 25 | -0.1 | 6.91 | 2000 | 17.1 | 7 | 684.2 | 6.18 | 11 | 0.05 | 4 | 2.11 | 3902 | 0.4 | 0.005 | 64.7 |  | 0.041 | >10000 | 1.82 | 2000 | 1.5 | 4 |  | -0.2 | 0.4 | 155 | 0.001 |  |  | 20 | 0.3 |  | 10000 |  | 100
1480101 | 2018 | T. Haid | Central Zone | Blackhawk | MHTR-18-03 | 481635 | 7135902 | 1.5m chip | 0.5 | 0.0342 | 0.02107 | 0.0275 | 0.01045 | WHI18000273 | 1480101 | 1.65 | 0.0342 | 0.5 | 0.01045 | 0.02107 | 0.0275 | 0.5 | 0.76 | 225.2 | 34.2 | 4 | 104 | -0.1 | 7.44 | 3.1 | 17.1 | 34 | 104.5 | 7.62 | 2 | 0.23 | 7 | 0.55 | 1502 | 0.4 | 0.011 | 65.1 |  | 0.145 | 210.7 | 0.22 | 27.8 | 12 | -0.5 |  | -0.2 | 1.6 | 161 | 0.002 |  |  | 19 | -0.1 |  | 275 |  | 0.53
1480102 | 2018 | T. Haid | Central Zone | Blackhawk | MHTR-18-03 | 481634 | 7135903 | 1.5m chip | 0.2 | 0.0141 | 0.02705 | 0.0839 | 0.00197 | WHI18000273 | 1480102 | 1.15 | 0.0141 | 0.2 | 0.00197 | 0.02705 | 0.0839 | 0.2 | 0.05 | 76.3 | 14.1 | -1 | 16 | -0.1 | 3.55 | 5.8 | 9.4 | 4 | 19.7 | 2.11 | -1 | 0.02 | 2 | 0.08 | 505 | 0.8 | 0.004 | 40.3 |  | 0.008 | 270.5 | -0.05 | 22.8 | 2 | -0.5 |  | -0.2 | 0.2 | 146 | 0.002 |  |  | 6 | -0.1 |  | 839 |  | 0.26
1480103 | 2018 | T. Haid | Central Zone | Blackhawk | MHTR-18-03 | 481631 | 7135903 | 1.5m chip | 0.2 | 0.161 | 0.00868 | 0.0269 | 0.00816 | WHI18000273 | 1480103 | 1.39 | 0.161 | 0.2 | 0.00816 | 0.00868 | 0.0269 | 0.2 | 0.67 | 386 | 161 | -1 | 85 | -0.1 | 9.49 | 2 | 46.9 | 58 | 81.6 | 8.32 | 1 | 0.19 | 9 | 0.48 | 1820 | 0.4 | 0.026 | 201.2 |  | 0.18 | 86.8 | 0.14 | 16.9 | 13.1 | -0.5 |  | -0.2 | 0.8 | 205 | 0.003 |  |  | 26 | -0.1 |  | 269 |  | 0.28
1480104 | 2018 | T. Haid | Central Zone | Blackhawk | MHTR-18-02 | 481627 | 7135889 | 1m chip | 0.3 | 0.0097 | 0.02129 | 0.2477 | 0.00955 | WHI18000273 | 1480104 | 1.06 | 0.0097 | 0.3 | 0.00955 | 0.02129 | 0.2477 | 0.3 | 0.76 | 395.1 | 9.7 | 2 | 81 | -0.1 | 3.4 | 14.5 | 33.3 | 96 | 95.5 | 8.71 | 2 | 0.1 | 11 | 0.11 | 1398 | 1.1 | 0.048 | 163.4 |  | 0.221 | 212.9 | -0.05 | 27 | 16.7 | -0.5 |  | -0.2 | 1 | 58 | 0.002 |  |  | 60 | -0.1 |  | 2477 |  | 0.57
1480105 | 2018 | T. Haid | Central Zone | Blackhawk | MHTR-18-02 | 481628 | 7135888 | 0.5m chip | 2.5 | 0.1625 | 0.33264 | 0.2117 | 0.01187 | WHI18000273 | 1480105 | 1.09 | 0.1625 | 2.5 | 0.01187 | 0.33264 | 0.2117 | 2.5 | 0.25 | 434.2 | 162.5 | 1 | 38 | -0.1 | 0.18 | 14.2 | 9.9 | 26 | 118.7 | 2.38 | 1 | 0.05 | 4 | 0.05 | 454 | 0.8 | 0.013 | 33 |  | 0.044 | 3326.4 | -0.05 | 64.9 | 3.9 | -0.5 |  | -0.2 | 0.6 | 18 | 0.005 |  |  | 17 | -0.1 |  | 2117 |  | 4.73
1480106 | 2018 | T. Haid | Central Zone | Blackhawk | MHTR-18-02 | 481626 | 7135888 | 1m chip | 2.3 | 0.3154 | 0.49376 | 0.9377 | 0.03962 | WHI18000273 | 1480106 | 1.13 | 0.3154 | 2.3 | 0.03962 | 0.49376 | 0.9377 | 2.3 | 0.56 | 1465.9 | 315.4 | 5 | 82 | -0.1 | 6.46 | 100.4 | 47.4 | 53 | 396.2 | 8.67 | 1 | 0.19 | 5 | 0.15 | 1883 | 1.4 | 0.038 | 153.6 |  | 0.164 | 4937.6 | 0.18 | 225.7 | 15.7 | -0.5 |  | -0.2 | 1.2 | 94 | 0.002 |  |  | 30 | -0.1 |  | 9377 |  | 2.42
1480107 | 2018 | T. Haid | Central Zone | Blackhawk | MHTR-18-02 | 481627 | 7135889 | 2m chip | 128 | 0.5497 | 27.24 | 12.37 | 0.07168 | WHI18000273 | 1480107 | 2.92 | 0.5497 | 128 | 0.07168 | 27.24 | 12.37 | >100 | 0.1 | 136.5 | 549.7 | 11 | 19 | 0.2 | 0.11 | 1706.1 | 4.8 | 7 | 716.8 | 0.91 | 2 | -0.01 | -1 | 0.05 | 134 | 0.9 | -0.001 | 9.2 |  | 0.015 | >10000 | 3.02 | 289 | 7 | 2.7 |  | -0.2 | 0.2 | 45 | 0.004 |  |  | 5 | 0.1 |  | 10000 |  | 100
1480108 | 2018 | T. Haid | Central Zone | Blackhawk West | MHTR-18-10 | 481632 | 7135955 | 1.5m chip | 0.2 | 0.00025 | 0.01834 | 0.2787 | 0.00566 | WHI18000273 | 1480108 | 5.58 | 0.00025 | 0.2 | 0.00566 | 0.01834 | 0.2787 | 0.2 | 2.53 | 98.9 | -0.5 | -1 | 201 | -0.1 | 7.3 | 24.5 | 39.1 | 126 | 56.6 | 9.2 | 12 | 0.12 | 62 | 2.27 | 1610 | 0.7 | 0.012 | 72.7 |  | 0.377 | 183.4 | 0.09 | 11.9 | 13.8 | -0.5 |  | -0.2 | 3.7 | 425 | 0.04 |  |  | 181 | -0.1 |  | 2787 |  | 0.66
1480109 | 2018 | T. Haid | Central Zone | Blackhawk West | MHTR-18-10 | 481632 | 7135954 | 1.5m chip | 25.1 | 0.102 | 3.82 | 5.9 | 0.04691 | WHI18000273 | 1480109 | 3.65 | 0.102 | 25.1 | 0.04691 | 3.82 | 5.9 | 25.1 | 0.17 | 778.7 | 102 | -1 | 41 | 0.6 | 0.2 | 558.8 | 6.9 | 14 | 469.1 | 2.22 | 1 | 0.03 | 4 | 0.11 | 541 | 0.6 | 0.005 | 15.3 |  | 0.03 | >10000 | 0.41 | 752.9 | 2.3 | 2.9 |  | -0.2 | 0.4 | 29 | 0.014 |  |  | 17 | -0.1 |  | 10000 |  | 18.91
1480110 | 2018 | T. Haid | Central Zone | Blackhawk West | MHTR-18-10 | 481634 | 7135952 | 1.5m chip | 13.2 | 0.0238 | 1.9 | 4.21 | 0.03393 | WHI18000273 | 1480110 | 2.1 | 0.0238 | 13.2 | 0.03393 | 1.9 | 4.21 | 13.2 | 0.81 | 1054.8 | 23.8 | 6 | 167 | -0.1 | 5.38 | 349.8 | 33.2 | 37 | 339.3 | 8.29 | 3 | 0.23 | 38 | 1.19 | 1494 | 1.3 | 0.064 | 48.1 |  | 0.316 | >10000 | 0.21 | 170.2 | 9.7 | 1.1 |  | -0.2 | 3 | 243 | 0.009 |  |  | 56 | -0.1 |  | 10000 |  | 6.99
1480111 | 2018 | T. Haid | Central Zone | Blackhawk West | MHTR-18-10 | 481633 | 7135952 | 1m chip | 102 | 0.2249 | 16.24 | 8.57 | 0.04279 | WHI18000273 | 1480111 | 3.35 | 0.2249 | 102 | 0.04279 | 16.24 | 8.57 | >100 | 0.12 | 3321.8 | 224.9 | 13 | 22 | 1.8 | 0.14 | 1077.8 | 4.4 | 9 | 427.9 | 2.06 | 2 | -0.01 | 2 | 0.1 | 209 | 0.2 | -0.001 | 9.9 |  | 0.016 | >10000 | 1.91 | 392.8 | 1 | 17.3 |  | 0.3 | -0.1 | 63 | 0.006 |  |  | 10 | -0.1 |  | 10000 |  | 73.65
1480112 | 2018 | T. Haid | Central Zone | No. 9 | MHTR-18-26 | 481155 | 7136197 | 0.5m chip | 0.1 | 0.0006 | 0.01678 | 0.0643 | 0.00307 | WHI18000273 | 1480112 | 1.19 | 0.0006 | 0.1 | 0.00307 | 0.01678 | 0.0643 | 0.1 | 1.02 | 6.2 | 0.6 | 6 | 88 | 0.2 | 0.06 | 4.2 | 16.6 | 17 | 30.7 | 4.07 | 3 | 0.26 | 32 | 0.25 | 575 | 0.2 | 0.014 | 40 |  | 0.036 | 167.8 | -0.05 | 4.1 | 4.6 | -0.5 |  | -0.2 | 10.4 | 9 | 0.005 |  |  | 9 | -0.1 |  | 643 |  | 0.45
1480113 | 2018 | T. Haid | Central Zone | No. 9 | MHTR-18-26 | 481155 | 7136198 | 0.4m chip | 105 | 0.0988 | 14.31 | 1.71 | 0.31409 | WHI18000273 | 1480113 | 1.73 | 0.0988 | 105 | 0.31409 | 14.31 | 1.71 | >100 | 0.52 | 95 | 98.8 | 1 | 69 | 1.5 | 5.52 | 361 | 21.1 | 34 | 3140.9 | 5.14 | 2 | 0.09 | 19 | 1.1 | 895 | 1 | 0.048 | 43.3 |  | 0.286 | >10000 | 1.01 | 2000 | 8 | 3.5 |  | -0.2 | 1.9 | 195 | 0.003 |  |  | 49 | -0.1 |  | 10000 |  | 25.26
1480114 | 2018 | T. Haid | Central Zone | No. 9 | MHTR-18-26 | 481155 | 7136199 | 0.5m chip | 0.3 | 0.0028 | 0.02185 | 0.0356 | 0.00702 | WHI18000273 | 1480114 | 1.85 | 0.0028 | 0.3 | 0.00702 | 0.02185 | 0.0356 | 0.3 | 0.85 | 128.1 | 2.8 | 3 | 99 | -0.1 | 9.65 | 2.5 | 39.4 | 168 | 70.2 | 8.2 | 3 | 0.19 | 43 | 2.74 | 1273 | 0.8 | 0.085 | 159.7 |  | 0.473 | 218.5 | -0.05 | 17.5 | 12.6 | -0.5 |  | -0.2 | 4.3 | 430 | 0.005 |  |  | 76 | -0.1 |  | 356 |  | 0.49
1480115 | 2018 | T. Haid | Central Zone | No. 9 | MHTR-18-37 | 481090 | 7136196 | 1.4m chip | 42.7 | 0.0421 | 5.6 | 10.79 | 0.23 | WHI18000335 | 1480115 | 2.65 | 0.0421 | 42.7 | 0.23 | 5.6 | 10.79 | 42.7 | 0.9 | 151.9 | 42.1 | 4 | 85 | 1 | 4.98 | 834.8 | 36.1 | 114 | 2384.8 | 5.49 | 4 | 0.09 | 17 | 0.99 | 1289 | 1.1 | 0.019 | 139 |  | 0.195 | >10000 | 0.33 | 2000 | 12 | 2.8 |  | 0.2 | 2.3 | 225 | 0.003 |  |  | 68 | -0.1 |  | 10000 |  | 45.99
1480116 | 2018 | T. Haid | Central Zone | No. 9 | MHTR-18-37 | 481090 | 7136194 | 0.4m chip | 4.4 | 0.0027 | 0.68 | 2.34 | 0.13 | WHI18000335 | 1480116 | 2.69 | 0.0027 | 4.4 | 0.13 | 0.68 | 2.34 | 4.4 | 1.04 | 98.8 | 2.7 | -1 | 88 | 0.3 | 5.62 | 495.8 | 35.6 | 92 | 1324.4 | 6.48 | 3 | 0.16 | 20 | 1.01 | 1357 | 0.9 | 0.025 | 110.3 |  | 0.22 | 7116 | 0.11 | 148.9 | 12 | 1.2 |  | -0.2 | 4.7 | 137 | 0.002 |  |  | 60 | -0.1 |  | 10000 |  | 2.79
1480117 | 2018 | T. Haid | Central Zone | No. 9 | MHTR-18-37 | 481089 | 7136193 | 1m chip | 2.4 | 0.00025 | 0.26528 | 0.2096 | 0.01212 | WHI18000335 | 1480117 | 2.22 | 0.00025 | 2.4 | 0.01212 | 0.26528 | 0.2096 | 2.4 | 0.85 | 43.9 | -0.5 | 3 | 114 | 0.4 | 1.21 | 18 | 27.1 | 39 | 121.2 | 5.48 | 2 | 0.27 | 29 | 0.24 | 1058 | 1.4 | 0.024 | 65.3 |  | 0.106 | 2652.8 | -0.05 | 35.1 | 7.3 | -0.5 |  | -0.2 | 10.1 | 52 | 0.001 |  |  | 24 | -0.1 |  | 2096 |  | 1.95
1480118 | 2018 | T. Haid | Central Zone | No. 8 | MHTR-18-24 | 481093 | 7136135 | Grab (float? In TR) | 8.9 | 0.018 | 1.12 | 1.82 | 0.03 | WHI18000335 | 1480118 | 2 | 0.018 | 8.9 | 0.03 | 1.12 | 1.82 | 8.9 | 0.14 | 38.8 | 18 | 1 | 41 | 0.2 | 0.12 | 173.6 | 10.4 | 7 | 194.8 | 1.69 | -1 | 0.08 | 3 | 0.08 | 493 | 0.9 | 0.006 | 12.8 |  | 0.01 | >10000 | 0.15 | 141.5 | 2.6 | -0.5 |  | -0.2 | 1.2 | 9 | 0.001 |  |  | 6 | -0.1 |  | 10000 |  | 7.34
1480119 | 2018 | T. Haid | Central Zone | No. 8 | MHTR-18-24 | 481093 | 7136140 | Grab (float? In TR) | 331 | 0.9448 | 14.74 | 9.54 | 1.13 | WHI18000335 | 1480119 | 2.48 | 0.9448 | 331 | 1.13 | 14.74 | 9.54 | >100 | 0.02 | 152.7 | 944.8 | -1 | 21 | 7.9 | 0.05 | 1663 | 3.6 | 9 | 10000 | 0.67 | 2 | 0.02 | -1 | 0.03 | 108 | 0.9 | -0.001 | 6.2 |  | 0.007 | >10000 | 2.78 | 2000 | -0.1 | 25.9 |  | 1.1 | 0.1 | 35 | -0.001 |  |  | 4 | -0.1 |  | 10000 |  | 100
1480120 | 2018 | T. Haid | Central Zone | No. 6 = No. 4 | MHTR-18-19 | 481393 | 7135970 | 1.5m chip | 13.5 | 0.0041 | 1.79 | 0.9 | 0.01117 | WHI18000405 | 1480120 | 1.26 | 0.0041 | 13.5 | 0.01117 | 1.79 | 0.9 | 13.5 | 0.26 | 168.2 | 4.1 | 2 | 78 | 0.5 | 5.34 | 78.6 | 25.6 | 84 | 111.7 | 3.71 | 2 | 0.1 | 7 | 1.25 | 746 | 0.4 | 0.01 | 83.4 |  | 0.096 | >10000 | 0.24 | 200.7 | 10.6 | 0.8 |  | -0.2 | 0.5 | 154 | 0.002 |  |  | 36 | -0.1 |  | 8152 |  | 15.91
1480121 | 2018 | T. Haid | Central Zone | No. 6 = No. 4 | MHTR-18-19 | 481389 | 7135972 | 0.5m chip | 2.5 | 0.3354 | 2.76 | 2.85 | 0.0265 | WHI18000405 | 1480121 | 1.04 | 0.3354 | 2.5 | 0.0265 | 2.76 | 2.85 | 2.5 | 0.37 | 614.5 | 335.4 | 4 | 102 | 0.9 | 4.69 | 159.2 | 49.7 | 96 | 265 | 7.72 | 2 | 0.14 | 4 | 0.12 | 2399 | 2.7 | 0.01 | 180.5 |  | 0.1 | >10000 | 0.76 | 2000 | 16.7 | 2.4 |  | 2.8 | 0.9 | 46 | 0.004 |  |  | 56 | -0.1 |  | 10000 |  | 3.32
1480122 | 2018 | T. Haid | Central Zone | No. 6 = No. 4 | MHTR-18-19 | 481388 | 7135972 | 2.3m chip | 0.9 | 0.0185 | 0.14 | 3.75 | 0.00297 | WHI18000405 | 1480122 | 1.51 | 0.0185 | 0.9 | 0.00297 | 0.14 | 3.75 | 0.9 | 0.18 | 174.9 | 18.5 | 2 | 50 | 0.2 | 4.77 | 274.7 | 10 | 21 | 29.7 | 4.94 | 2 | 0.08 | 9 | 0.66 | 3189 | 1.5 | 0.006 | 43.7 |  | 0.092 | 1325.5 | 0.11 | 22.5 | 8.1 | 1.1 |  | -0.2 | 0.9 | 80 | 0.001 |  |  | 19 | -0.1 |  | 10000 |  | 9.65
1480123 | 2018 | T. Haid | Central Zone | No. 6 = No. 4 | MHTR-18-19 | 481387 | 7135973 | 1.5m chip | 5.1 | 0.0123 | 1.01 | 20.75 | 0.03582 | WHI18000405 | 1480123 | 2.82 | 0.0123 | 5.1 | 0.03582 | 1.01 | 20.75 | 5.1 | 0.1 | 192.5 | 12.3 | 1 | 24 | 2.2 | 0.38 | 1615.8 | 14.6 | 13 | 358.2 | 4.49 | 11 | 0.04 | 2 | 0.18 | 3359 | 0.7 | 0.003 | 59.5 |  | 0.004 | >10000 | 0.2 | 194.5 | 7.2 | 4.4 |  | -0.2 | 0.2 | 19 | -0.001 |  |  | 19 | -0.1 |  | 10000 |  | 55.61
1480124 | 2018 | T. Haid | Central Zone | No. 6 = No. 4 | MHTR-18-19 | 481386 | 7135974 | 1.5m chip | 25.6 | 0.0371 | 4.62 | 12.03 | 0.03984 | WHI18000405 | 1480124 | 2.1 | 0.0371 | 25.6 | 0.03984 | 4.62 | 12.03 | 25.6 | 0.11 | 222.8 | 37.1 | 2 | 33 | 0.4 | 0.25 | 861.6 | 10.7 | 17 | 398.4 | 3.87 | 2 | 0.05 | 2 | 0.12 | 3111 | 1.3 | 0.004 | 56.2 |  | 0.02 | >10000 | 0.72 | 361.1 | 5.8 | 3.7 |  | -0.2 | 0.3 | 22 | 0.002 |  |  | 18 | -0.1 |  | 10000 |  | 27.26
1480125 | 2018 | T. Haid | Central Zone | No. 4 No. 6 intersection | MHTR-18-27 | 481350 | 7135946 | 2m chip | 1.6 | 0.0042 | 0.26703 | 0.058 | 0.01219 | WHI18000484 | 1480125 | 0.67 | 0.0042 | 1.6 | 0.01219 | 0.26703 | 0.058 | 1.6 | 0.44 | 168.7 | 4.2 | -1 | 81 | -0.1 | 9.58 | 4.3 | 51.1 | 169 | 121.9 | 5.57 | 1 | 0.09 | 15 | 2.44 | 1187 | 0.6 | 0.053 | 182 |  | 0.168 | 2670.3 | -0.05 | 73 | 18 | -0.5 |  | -0.2 | 1 | 304 | 0.003 |  |  | 78 | -0.1 |  | 580 |  | 0.51
1480126 | 2018 | T. Haid | Central Zone | No. 4 No. 6 intersection | MHTR-18-27 | 481350 | 7135948 | 2m chip | 0.9 | 0.0062 | 0.15412 | 0.1549 | 0.00893 | WHI18000484 | 1480126 | 2.04 | 0.0062 | 0.9 | 0.00893 | 0.15412 | 0.1549 | 0.9 | 0.41 | 235.6 | 6.2 | 2 | 76 | -0.1 | 10.18 | 8 | 42.4 | 157 | 89.3 | 5.71 | 1 | 0.1 | 17 | 1.35 | 1295 | 1.2 | 0.034 | 157 |  | 0.166 | 1541.2 | -0.05 | 69.8 | 19.8 | -0.5 |  | -0.2 | 0.9 | 197 | 0.004 |  |  | 66 | -0.1 |  | 1549 |  | 0.59
1480127 | 2018 | T. Haid | Central Zone | No. 4 No. 6 intersection | MHTR-18-27 | 481351 | 7135949 | 2m chip | 17.9 | 0.1882 | 3.04 | 5.86 | 0.005 | WHI18000484 | 1480127 | 1.99 | 0.1882 | 17.9 | 0.005 | 3.04 | 5.86 | 17.9 | 0.39 | 208.9 | 188.2 | 2 | 65 | -0.1 | 7 | 355 | 41.7 | 123 | 86.3 | 5.93 | 2 | 0.09 | 9 | 1.33 | 2189 | 0.9 | 0.037 | 147.6 |  | 0.154 | >10000 | 0.25 | 70.4 | 17.2 | 1.5 |  | -0.2 | 0.8 | 170 | 0.004 |  |  | 65 | -0.1 |  | 10000 |  | 10.22
1480128 | 2018 | T. Haid | Central Zone | No. 4 No. 6 intersection | MHTR-18-27 | 481353 | 7135948 | 2m chip | 55.6 | 0.0357 | 13.74 | 1.95 | 0.02 | WHI18000484 | 1480128 | 1.03 | 0.0357 | 55.6 | 0.02 | 13.74 | 1.95 | 55.6 | 0.46 | 161.9 | 35.7 | 2 | 96 | 0.1 | 5.84 | 140.2 | 47.4 | 175 | 157.9 | 4.37 | 2 | 0.1 | 10 | 0.69 | 1197 | 0.9 | 0.026 | 168.1 |  | 0.254 | >10000 | 1.51 | 162.1 | 16 | -0.5 |  | -0.2 | 1.1 | 152 | 0.005 |  |  | 78 | 0.2 |  | 10000 |  | 7.47
1480129 | 2018 | T. Haid | Central Zone | No. 4 No. 6 intersection | MHTR-18-27 | 481355 | 7135948 | 2m chip | 42.9 | 0.0495 | 9.16 | 4.43 | 0.01 | WHI18000484 | 1480129 | 2.08 | 0.0495 | 42.9 | 0.01 | 9.16 | 4.43 | 42.9 | 0.45 | 326.6 | 49.5 | 2 | 94 | 0.2 | 5.09 | 283.9 | 66.2 | 154 | 136 | 5.31 | 2 | 0.11 | 9 | 0.82 | 1871 | 2 | 0.026 | 233.7 |  | 0.16 | >10000 | 0.97 | 300.5 | 17.1 | 1.7 |  | -0.2 | 1.1 | 104 | 0.005 |  |  | 73 | -0.1 |  | 10000 |  | 11.01
1480130 | 2018 | T. Haid | Central Zone | No. 4 No. 6 intersection | MHTR-18-27 | 481357 | 7135948 | 2m chip | 2.5 | 0.0122 | 0.29 | 1.17 | 0.02 | WHI18000484 | 1480130 | 2.31 | 0.0122 | 2.5 | 0.02 | 0.29 | 1.17 | 2.5 | 0.58 | 279.6 | 12.2 | 1 | 141 | -0.1 | 6.72 | 80.5 | 81.7 | 187 | 156.7 | 5.11 | 2 | 0.16 | 14 | 0.68 | 1211 | 1.4 | 0.032 | 288.3 |  | 0.141 | 2838.2 | 0.07 | 134.7 | 22.6 | 0.5 |  | -0.2 | 1.6 | 99 | 0.005 |  |  | 80 | -0.1 |  | 10000 |  | 4.57
1480131 | 2018 | T. Haid | Central Zone | No. 4 No. 6 intersection | MHTR-18-27 | 481359 | 7135949 | 2m chip | 0.9 | 0.0095 | 0.04891 | 0.385 | 0.01321 | WHI18000484 | 1480131 | 1.64 | 0.0095 | 0.9 | 0.01321 | 0.04891 | 0.385 | 0.9 | 0.77 | 209.1 | 9.5 | 2 | 137 | -0.1 | 9 | 24.8 | 67.2 | 305 | 132.1 | 6.84 | 3 | 0.14 | 25 | 0.53 | 1459 | 1.3 | 0.038 | 306.1 |  | 0.198 | 489.1 | -0.05 | 72.5 | 25.6 | -0.5 |  | -0.2 | 1.8 | 125 | 0.007 |  |  | 134 | -0.1 |  | 3850 |  | 2.4
1480132 | 2018 | T. Haid | Central Zone | No. 4 No. 6 intersection | MHTR-18-27 | 481358 | 7135947 | 2m chip | 0.9 | 0.0189 | 0.07 | 1.42 | 0.005 | WHI18000484 | 1480132 | 3.92 | 0.0189 | 0.9 | 0.005 | 0.07 | 1.42 | 0.9 | 0.35 | 340.4 | 18.9 | 2 | 97 | -0.1 | 6.56 | 83.2 | 45.5 | 115 | 94.5 | 5.08 | 1 | 0.12 | 15 | 0.33 | 1404 | 2 | 0.014 | 184.5 |  | 0.163 | 655.1 | -0.05 | 103.5 | 14 | 0.7 |  | -0.2 | 1.1 | 81 | 0.006 |  |  | 51 | -0.1 |  | 10000 |  | 2.96
1480133 | 2018 | T. Haid | Central Zone | No. 4 No. 6 intersection | MHTR-18-27 | 481359 | 7135947 | 2m chip | 1.2 | 0.0543 | 0.11 | 5.59 | 0.02 | WHI18000484 | 1480133 | 2.86 | 0.0543 | 1.2 | 0.02 | 0.11 | 5.59 | 1.2 | 0.62 | 398.3 | 54.3 | 2 | 84 | -0.1 | 9.36 | 412 | 36.2 | 131 | 173.6 | 5.28 | 3 | 0.15 | 15 | 0.89 | 2310 | 1.7 | 0.013 | 140.9 |  | 0.128 | 1091.8 | -0.05 | 114.2 | 15.3 | 1.4 |  | -0.2 | 0.9 | 181 | 0.005 |  |  | 58 | -0.1 |  | 10000 |  | 8.98
1480134 | 2018 | T. Haid | Central Zone | No. 4 No. 6 intersection | MHTR-18-27 | 481362 | 7135946 | 2m chip | 0.5 | 0.0128 | 0.05528 | 0.7249 | 0.01047 | WHI18000484 | 1480134 | 1.96 | 0.0128 | 0.5 | 0.01047 | 0.05528 | 0.7249 | 0.5 | 2.02 | 293.5 | 12.8 | 2 | 95 | -0.1 | 14.23 | 89.8 | 55.5 | 384 | 104.7 | 6.59 | 7 | 0.12 | 24 | 2.3 | 1375 | 1.9 | 0.008 | 287.5 |  | 0.243 | 552.8 | -0.05 | 70.4 | 20.1 | -0.5 |  | -0.2 | 1.2 | 167 | 0.007 |  |  | 151 | -0.1 |  | 7249 |  | 3.08
1480135 | 2018 | T. Haid | Central Zone | Chinook Vein | MHTR-18-33 | 480950 | 7136001 | 0.5m chip | 1.9 | 0.0037 | 0.03624 | 0.1918 | 0.011 | WHI18000484 | 1480135 | 2.08 | 0.0037 | 1.9 | 0.011 | 0.03624 | 0.1918 | 1.9 | 0.79 | 71 | 3.7 | 3 | 199 | -0.1 | 7.81 | 15.6 | 26.3 | 14 | 110 | 6.97 | 2 | 0.19 | 32 | 0.26 | 1683 | 0.9 | 0.045 | 35 |  | 0.276 | 362.4 | -0.05 | 90.9 | 10.4 | -0.5 |  | -0.2 | 2.5 | 155 | 0.005 |  |  | 81 | -0.1 |  | 1918 |  | 1.83
1480136 | 2018 | T. Haid | Central Zone | Chinook Vein | MHTR-18-33 | 480952 | 7136002 | 1m chip | 270 | 0.0546 | 29.82 | 1.47 | 0.54 | WHI18000484 | 1480136 | 2.28 | 0.0546 | 270 | 0.54 | 29.82 | 1.47 | >100 | 0.19 | 120.4 | 54.6 | -1 | 35 | 4.6 | 1.1 | 458 | 8.8 | 6 | 5457.8 | 1.84 | -1 | 0.06 | 3 | 0.09 | 342 | 1.2 | -0.001 | 14.2 |  | 0.058 | >10000 | 3.88 | 2000 | 2.5 | 10.8 |  | 0.5 | 0.5 | 45 | 0.004 |  |  | 12 | -0.1 |  | 10000 |  | 66.63
1480137 | 2018 | T. Haid | Central Zone | Chinook Vein | MHTR-18-33 | 480950 | 7136002 | 1m chip | 92.4 | 0.0253 | 7.07 | 2.44 | 0.26 | WHI18000484 | 1480137 | 3.44 | 0.0253 | 92.4 | 0.26 | 7.07 | 2.44 | 92.4 | 0.19 | 71.7 | 25.3 | -1 | 33 | 1.7 | 0.39 | 461.3 | 6.6 | 9 | 2731.8 | 2.01 | 1 | 0.05 | 4 | 0.09 | 401 | 0.8 | 0.008 | 12.1 |  | 0.034 | >10000 | 0.86 | 2000 | 2.7 | 4.3 |  | 0.3 | 0.7 | 27 | 0.005 |  |  | 14 | -0.1 |  | 10000 |  | 35.78
1480138 | 2018 | T. Haid | Central Zone | Chinook Vein | MHTR-18-33 | 480950 | 7136004 | 0.5m chip | 0.9 | 0.0095 | 0.02065 | 0.0215 | 0.01041 | WHI18000484 | 1480138 | 1.63 | 0.0095 | 0.9 | 0.01041 | 0.02065 | 0.0215 | 0.9 | 0.89 | 122.2 | 9.5 | 3 | 63 | -0.1 | 8.2 | 1.9 | 41.5 | 67 | 104.1 | 8.59 | 2 | 0.13 | 26 | 1.07 | 1513 | 1.1 | 0.035 | 66.4 |  | 0.386 | 206.5 | 0.25 | 36.2 | 18.3 | 0.6 |  | -0.2 | 2.7 | 190 | 0.007 |  |  | 123 | -0.1 |  | 215 |  | 0.53
1480139 | 2018 | T. Haid | Central Zone | Chinook Vein | MHTR-18-33 | 480950 | 7136006 | 2m chip | 0.3 | 0.0143 | 0.01502 | 0.0423 | 0.01209 | WHI18000484 | 1480139 | 1.43 | 0.0143 | 0.3 | 0.01209 | 0.01502 | 0.0423 | 0.3 | 1.51 | 34.2 | 14.3 | 2 | 87 | -0.1 | 6.23 | 2.9 | 45.6 | 98 | 120.9 | 9.57 | 5 | 0.04 | 40 | 0.56 | 1743 | 1.4 | 0.009 | 73.8 |  | 0.428 | 150.2 | -0.05 | 17.9 | 18 | -0.5 |  | -0.2 | 3.9 | 119 | 0.007 |  |  | 249 | -0.1 |  | 423 |  | 0.88
1480140 | 2018 | T. Haid | Central Zone | Chinook Vein | MHTR-18-33 | 480950 | 7136007 | 2m chip | 0.3 | 0.0098 | 0.01615 | 0.0617 | 0.01239 | WHI18000484 | 1480140 | 1.99 | 0.0098 | 0.3 | 0.01239 | 0.01615 | 0.0617 | 0.3 | 2.34 | 40.1 | 9.8 | 1 | 85 | -0.1 | 6.5 | 5.7 | 55.1 | 128 | 123.9 | 9.23 | 8 | 0.03 | 46 | 1.51 | 1802 | 1.2 | 0.007 | 87.1 |  | 0.456 | 161.5 | -0.05 | 20.8 | 19.8 | -0.5 |  | -0.2 | 4.2 | 163 | 0.012 |  |  | 271 | -0.1 |  | 617 |  | 0.86
1480141 | 2018 | T. Haid | Central Zone | Chinook Vein | MHTR-18-33 | 480948 | 7136008 | 2m chip | 0.4 | 0.0023 | 0.02404 | 0.0343 | 0.00605 | WHI18000484 | 1480141 | 1.27 | 0.0023 | 0.4 | 0.00605 | 0.02404 | 0.0343 | 0.4 | 2.38 | 25.1 | 2.3 | 2 | 64 | 0.1 | 5.41 | 2.8 | 26.5 | 60 | 60.5 | 5.17 | 9 | 0.05 | 31 | 1.79 | 972 | 0.7 | 0.007 | 44.9 |  | 0.255 | 240.4 | -0.05 | 14.2 | 9.1 | -0.5 |  | -0.2 | 2.4 | 204 | 0.017 |  |  | 164 | -0.1 |  | 343 |  | 0.6
1480142 | 2018 | T. Haid | Central Zone | Chinook Vein | MHTR-18-33 | 480950 | 7136008 | 1m chip | 0.3 | 0.0041 | 0.01746 | 0.0336 | 0.00958 | WHI18000484 | 1480142 | 2.34 | 0.0041 | 0.3 | 0.00958 | 0.01746 | 0.0336 | 0.3 | 3.02 | 26.7 | 4.1 | -1 | 54 | -0.1 | 5.55 | 2.8 | 30 | 112 | 95.8 | 5.89 | 10 | 0.04 | 34 | 2.45 | 1151 | 0.7 | 0.028 | 50.3 |  | 0.315 | 174.6 | -0.05 | 18 | 11.3 | -0.5 |  | -0.2 | 2.3 | 260 | 0.033 |  |  | 221 | -0.1 |  | 336 |  | 0.62
1480143 | 2018 | T. Haid | Central Zone | Chinook Vein | MHTR-18-33 | 480949 | 7136009 | 2m chip | 0.4 | 0.0046 | 0.01985 | 0.039 | 0.00831 | WHI18000484 | 1480143 | 1.4 | 0.0046 | 0.4 | 0.00831 | 0.01985 | 0.039 | 0.4 | 4.15 | 19.6 | 4.6 | -1 | 52 | -0.1 | 11.62 | 3.4 | 41.7 | 99 | 83.1 | 7.52 | 16 | 0.03 | 58 | 3.43 | 1597 | 0.5 | 0.024 | 57.9 |  | 0.446 | 198.5 | -0.05 | 9.2 | 12.6 | -0.5 |  | -0.2 | 3.1 | 419 | 0.034 |  |  | 274 | -0.1 |  | 390 |  | 0.66
1480144 | 2018 | T. Haid | Central Zone | Chinook Vein | MHTR-18-33 | 480948 | 7136009 | 2m chip | 0.1 | 0.0027 | 0.00559 | 0.0279 | 0.00682 | WHI18000484 | 1480144 | 1.56 | 0.0027 | 0.1 | 0.00682 | 0.00559 | 0.0279 | 0.1 | 4.3 | 19 | 2.7 | 2 | 90 | -0.1 | 9.89 | 1.3 | 41.6 | 54 | 68.2 | 8 | 15 | 0.11 | 59 | 3.53 | 1528 | 0.5 | 0.009 | 49 |  | 0.396 | 55.9 | -0.05 | 5.5 | 9.7 | -0.5 |  | -0.2 | 3.1 | 334 | 0.02 |  |  | 232 | -0.1 |  | 279 |  | 0.28
1480251 | 2018 | G. Leroux | McKay Hill |  | Outcrop | 480845 | 7136877 | 1m chip | 0.8 | 0.0025 | 0.05351 | 0.0195 | 0.00508 | WHI18000335 | 1480251 | 2.48 | 0.0025 | 0.8 | 0.00508 | 0.05351 | 0.0195 | 0.8 | 0.14 | 2 | 2.5 | -1 | 7 | -0.1 | 0.56 | 4.6 | 2.6 | 10 | 50.8 | 0.67 | -1 | -0.01 | 2 | 0.09 | 173 | 0.3 | 0.004 | 8 |  | 0.025 | 535.1 | -0.05 | 48.8 | 0.3 | -0.5 |  | -0.2 | 0.1 | 38 | -0.001 |  |  | 4 | -0.1 |  | 195 |  | 0.62
1480252 | 2018 | G. Leroux | Grey Copper Hill |  | Outcrop | 487496 | 7145699 | 1m chip | 101 | 0.0343 | 0.3 | 0.06 | 2.16 | WHI18000335 | 1480252 | 1.99 | 0.0343 | 101 | 2.16 | 0.3 | 0.06 | >100 | 0.04 | 269.9 | 34.3 | 1 | 16 | 6.3 | 1.4 | 3.1 | 56.1 | 4 | 10000 | 16.81 | -1 | 0.02 | -1 | 0.7 | 1301 | 1.9 | 0.002 | 241.5 |  | 0.022 | 3108.8 | 0.77 | 156.1 | 3.1 | 13.7 |  | 0.4 | 11.1 | 63 | -0.001 |  |  | 36 | 0.3 |  | 582 |  | 2.57
1480253 | 2018 | G. Leroux | Grey Copper Hill |  | Outcrop | 487496 | 7145700 | 1m chip | 15.4 | 0.0054 | 0.0231 | 0.0177 | 0.75981 | WHI18000335 | 1480253 | 1.58 | 0.0054 | 15.4 | 0.75981 | 0.0231 | 0.0177 | 15.4 | 0.03 | 9.2 | 5.4 | -1 | 24 | 0.4 | 3.83 | 1.1 | 18.5 | 4 | 7598.1 | 6.89 | -1 | 0.02 | -1 | 2.35 | 4404 | 0.6 | 0.005 | 39.9 |  | 0.008 | 231 | 0.46 | 108.4 | 4.1 | -0.5 |  | -0.2 | 11.3 | 126 | -0.001 |  |  | 40 | 0.7 |  | 177 |  | 0.41
1480254 | 2018 | G. Leroux | Silver Hill YMEP |  | Grab | 485644 | 7151473 | Subcrop | 0.4 | 0.00025 | 0.01586 | 0.0079 | 0.01543 | WHI18000335 | 1480254 | 2.17 | 0.00025 | 0.4 | 0.01543 | 0.01586 | 0.0079 | 0.4 | 0.6 | 2.1 | -0.5 | 4 | 46 | 0.1 | 0.65 | 0.5 | 27.7 | 102 | 154.3 | 2.99 | 1 | 0.42 | 9 | 0.32 | 167 | 0.9 | 0.003 | 72.8 |  | 0.039 | 158.6 | 0.88 | 2.7 | 9.6 | -0.5 |  | -0.2 | 2.3 | 8 | 0.011 |  |  | 30 | -0.1 |  | 79 |  | 0.07
1480255 | 2018 | G. Leroux | Silver Hill YMEP |  | Grab | 485586 | 7151434 | Subcrop | 0.8 | 0.00025 | 0.03005 | 0.0598 | 0.00669 | WHI18000335 | 1480255 | 3.05 | 0.00025 | 0.8 | 0.00669 | 0.03005 | 0.0598 | 0.8 | 0.52 | 53.3 | -0.5 | 4 | 35 | 0.1 | 0.12 | 5.2 | 37.4 | 145 | 66.9 | 3.77 | 2 | 0.36 | 9 | 0.19 | 49 | 1.4 | 0.003 | 77 |  | 0.059 | 300.5 | 3.68 | 11.7 | 2.4 | -0.5 |  | -0.2 | 3.4 | 5 | 0.008 |  |  | 17 | -0.1 |  | 598 |  | 0.32
1480256 | 2018 | G. Leroux | Silver Hill YMEP |  | Outcrop | 485238 | 7151385 | 1m chip | 0.5 | 0.0008 | 0.02458 | 0.0357 | 0.00685 | WHI18000335 | 1480256 | 2.87 | 0.0008 | 0.5 | 0.00685 | 0.02458 | 0.0357 | 0.5 | 0.87 | 23.8 | 0.8 | 3 | 16 | 0.1 | 0.1 | 1.2 | 5.6 | 8 | 68.5 | 3.86 | 4 | 0.22 | 16 | 0.45 | 828 | 18 | 0.004 | 42.1 |  | 0.052 | 245.8 | -0.05 | 1.7 | 1.2 | 1.1 |  | -0.2 | 5.6 | 4 | 0.002 |  |  | 40 | -0.1 |  | 357 |  | 0.03
1480257 | 2018 | G. Leroux | Silver Hill YMEP |  | Grab | 485144 | 7151652 | Float | 7.5 | 0.0464 | 0.05713 | 0.0361 | 0.13503 | WHI18000335 | 1480257 | 3.23 | 0.0464 | 7.5 | 0.13503 | 0.05713 | 0.0361 | 7.5 | 2.89 | 49.7 | 46.4 | -1 | 9 | 2 | 0.07 | 0.6 | 439.6 | 47 | 1350.3 | 18.26 | 11 | 0.07 | 4 | 2.33 | 810 | 0.8 | 0.002 | 288.2 |  | 0.028 | 571.3 | 10 | 3 | 16.3 | 3.9 |  | 1.1 | 0.2 | 4 | 0.17 |  |  | 200 | -0.1 |  | 361 |  | 0.23
1480258 | 2018 | G. Leroux | Silver Hill YMEP |  | Outcrop | 485066 | 7151803 | 20cm chip | 2.4 | 0.0414 | 0.03656 | 0.0034 | 0.00407 | WHI18000335 | 1480258 | 1.3 | 0.0414 | 2.4 | 0.00407 | 0.03656 | 0.0034 | 2.4 | 1.84 | 112.1 | 41.4 | 2 | 8 | 18.5 | 0.03 | 0.1 | 612.1 | 30 | 40.7 | 30.51 | 4 | 0.25 | -1 | 1.49 | 205 | 2 | 0.002 | 286.8 |  | 0.017 | 365.6 | 10 | 3.8 | 5.1 | 8.9 |  | 1.4 | 0.1 | -1 | 0.003 |  |  | 68 | -0.1 |  | 34 |  | 0.32
1480259 | 2018 | G. Leroux | Silver Hill YMEP |  | Grab | 485067 | 7151804 | Subcrop | 0.1 | 0.0026 | 0.00261 | 0.004 | 0.00344 | WHI18000335 | 1480259 | 3.21 | 0.0026 | 0.1 | 0.00344 | 0.00261 | 0.004 | 0.1 | 1.37 | -0.5 | 2.6 | -1 | 5 | -0.1 | 1.85 | 0.2 | 11.2 | 8 | 34.4 | 4.17 | 3 | 0.01 | -1 | 1.61 | 2323 | 0.4 | 0.015 | 44.3 |  | 0.005 | 26.1 | 0.05 | 1.1 | 3.9 | -0.5 |  | -0.2 | -0.1 | 22 | 0.003 |  |  | 26 | -0.1 |  | 40 |  | 0.02
1480260 | 2018 | G. Leroux | Silver Hill YMEP |  | Grab | 484904 | 7151949 | Float | 0.4 | 0.0011 | 0.00328 | 0.0042 | 0.00259 | WHI18000335 | 1480260 | 4.46 | 0.0011 | 0.4 | 0.00259 | 0.00328 | 0.0042 | 0.4 | 0.04 | 24.6 | 1.1 | -1 | 6 | 0.4 | 0.24 | 0.1 | 11 | 10 | 25.9 | 4.53 | -1 | 0.03 | -1 | 0.55 | 2040 | 2.5 | 0.005 | 54.1 |  | 0.027 | 32.8 | 1.23 | 21.2 | 1.1 | 1.2 |  | -0.2 | 0.4 | 6 | -0.001 |  |  | 14 | -0.1 |  | 42 |  | 0.22
1480261 | 2018 | G. Leroux | Settlemier |  | Outcrop | 490922 | 7151052 | 70cm chip | 1.8 | 0.0009 | 0.1151 | 0.0272 | 0.00798 | WHI18000335 | 1480261 | 0.78 | 0.0009 | 1.8 | 0.00798 | 0.1151 | 0.0272 | 1.8 | 0.13 | 2.5 | 0.9 | 2 | 24 | 0.7 | 6.87 | 1 | 6.7 | 5 | 79.8 | 2.14 | -1 | 0.1 | 3 | 2.81 | 1275 | 0.4 | 0.008 | 9.9 |  | 0.02 | 1151 | 0.06 | 2.1 | 3 | 1.1 |  | -0.2 | 2.2 | 103 | -0.001 |  |  | 13 | -0.1 |  | 272 |  | 0.13
1480262 | 2018 | G. Leroux | Settlemier |  | Outcrop | 490922 | 7150884 | 50cm chip | 38.8 | 0.0019 | 7.12 | 0.01 | 0.01 | WHI18000335 | 1480262 | 4.31 | 0.0019 | 38.8 | 0.01 | 7.12 | 0.01 | 38.8 | 0.04 | 32.7 | 1.9 | -1 | 53 | 1.7 | 12.79 | 1.7 | 9.1 | 3 | 96 | 4.33 | -1 | 0.03 | 2 | 5.38 | 1856 | 5.8 | 0.014 | 36.1 |  | 0.007 | >10000 | 0.93 | 69.7 | 2.7 | 0.8 |  | -0.2 | 3.6 | 141 | -0.001 |  |  | 186 | 0.3 |  | 73 |  | 0.08
1480263 | 2018 | G. Leroux | Settlemier |  | Outcrop | 490702 | 7150772 | 50cm chip | 0.3 | 0.00025 | 0.00947 | 0.0151 | 0.00499 | WHI18000335 | 1480263 | 2.38 | 0.00025 | 0.3 | 0.00499 | 0.00947 | 0.0151 | 0.3 | 0.15 | 19.5 | -0.5 | 1 | 26 | 0.1 | 17.52 | 1.3 | 8.4 | 8 | 49.9 | 4.89 | -1 | 0.12 | 13 | 7.18 | 2270 | 2.6 | 0.017 | 30.8 |  | 0.032 | 94.7 | 0.14 | 1.9 | 5.5 | 0.7 |  | -0.2 | 2.4 | 134 | 0.001 |  |  | 141 | -0.1 |  | 151 |  | 0.04
1480264 | 2018 | G. Leroux | Settlemier |  | Outcrop | 490690 | 7150765 | 50cm chip | 0.3 | 0.00025 | 0.01822 | 0.0133 | 0.00298 | WHI18000335 | 1480264 | 3.74 | 0.00025 | 0.3 | 0.00298 | 0.01822 | 0.0133 | 0.3 | 0.36 | 4 | -0.5 | 2 | 37 | -0.1 | 8 | 0.8 | 3.6 | 12 | 29.8 | 2.48 | 1 | 0.2 | 11 | 3.49 | 1487 | 1.5 | 0.017 | 19.1 |  | 0.057 | 182.2 | 0.06 | 1.3 | 4.1 | 0.6 |  | -0.2 | 5.9 | 89 | 0.003 |  |  | 44 | -0.1 |  | 133 |  | 0.03
1480265 | 2018 | G. Leroux | Settlemier |  | Outcrop | 490649 | 7150742 | 2m chip | 0.4 | 0.00025 | 0.00588 | 0.0243 | 0.01242 | WHI18000335 | 1480265 | 1.1 | 0.00025 | 0.4 | 0.01242 | 0.00588 | 0.0243 | 0.4 | 4.63 | 15.1 | -0.5 | 1 | 49 | 0.7 | 2.87 | 0.3 | 41.3 | 131 | 124.2 | 8.45 | 14 | 0.28 | 2 | 4.81 | 1611 | 0.4 | 0.014 | 88.3 |  | 0.033 | 58.8 | 0.05 | 0.5 | 31.8 | -0.5 |  | -0.2 | -0.1 | 91 | 0.064 |  |  | 328 | -0.1 |  | 243 |  | -0.01
1480266 | 2018 | G. Leroux | Settlemier |  | Grab | 490623 | 7150706 | Subcrop | 1 | 0.00025 | 0.00285 | 0.1635 | 0.04152 | WHI18000335 | 1480266 | 1.64 | 0.00025 | 1 | 0.04152 | 0.00285 | 0.1635 | 1 | 0.12 | 66.9 | -0.5 | -1 | 12 | -0.1 | 14.05 | 14.8 | 6.9 | 19 | 415.2 | 4.17 | -1 | 0.06 | 9 | 5.38 | 1499 | 1.7 | 0.03 | 28.4 |  | 0.046 | 28.5 | 0.21 | 0.9 | 4.9 | 0.6 |  | -0.2 | 4 | 149 | 0.002 |  |  | 144 | -0.1 |  | 1635 |  | 0.57
1480267 | 2018 | G. Leroux | Settlemier |  | Outcrop | 490399 | 7150618 | 1m chip | 0.7 | 0.0042 | 0.00251 | 0.0179 | 0.02144 | WHI18000403 | 1480267 | 1.76 | 0.0042 | 0.7 | 0.02144 | 0.00251 | 0.0179 | 0.7 | 4.18 | 63.1 | 4.2 | 3 | 46 | -0.1 | 2.64 | 0.3 | 54.8 | 258 | 214.4 | 7.01 | 9 | 0.3 | 2 | 4.43 | 1167 | 1.2 | 0.039 | 122.2 |  | 0.026 | 25.1 | 1.36 | 1.5 | 16 | 1 |  | -0.2 | 0.2 | 70 | 0.015 |  |  | 176 | -0.1 |  | 179 |  | -0.01
1480268 | 2018 | G. Leroux | Settlemier |  | Outcrop | 490261 | 7150686 | 1.5m chip | 0.05 | 0.00025 | 0.00043 | 0.0011 | 0.00028 | WHI18000403 | 1480268 | 2.48 | 0.00025 | 0.05 | 0.00028 | 0.00043 | 0.0011 | -0.1 | 0.05 | 1.2 | -0.5 | 3 | 9 | 0.1 | 3.08 | -0.1 | 5.5 | 7 | 2.8 | 1.26 | -1 | 0.02 | -1 | 1.48 | 1277 | 0.4 | 0.028 | 5.4 |  | 0.002 | 4.3 | 0.09 | 0.6 | 10.9 | -0.5 |  | -0.2 | 0.1 | 13 | -0.001 |  |  | 6 | -0.1 |  | 11 |  | -0.01
1480269 | 2018 | G. Leroux | Settlemier |  | Outcrop | 490234 | 7150676 | 2.m chip | 0.1 | 0.0006 | 0.01481 | 0.0077 | 0.00042 | WHI18000403 | 1480269 | 2.79 | 0.0006 | 0.1 | 0.00042 | 0.01481 | 0.0077 | 0.1 | 0.41 | 6.2 | 0.6 | 3 | 17 | 0.1 | 14.18 | 0.3 | 29.6 | 3 | 4.2 | 6.62 | -1 | 0.15 | 2 | 6.51 | 4020 | 0.2 | 0.01 | 29.4 |  | 0.013 | 148.1 | 0.51 | 1.1 | 6.6 | -0.5 |  | -0.2 | -0.1 | 83 | -0.001 |  |  | 35 | -0.1 |  | 77 |  | -0.01
1480270 | 2018 | G. Leroux | Settlemier |  | Grab | 490242 | 7150682 | Float | 29.2 | 0.235 | 0.96046 | 1.61 | 0.86587 | WHI18000403 | 1480270 | 3.82 | 0.235 | 29.2 | 0.86587 | 0.96046 | 1.61 | 29.2 | 0.04 | 258.8 | 235 | 1 | 33 | 7.6 | 2.01 | 71.1 | 12.8 | 14 | 8658.7 | 1.61 | 1 | 0.01 | 2 | 0.65 | 280 | 1.3 | 0.004 | 67.4 |  | 0.07 | 9604.6 | 0.34 | 2000 | 4.7 | 26.8 |  | 2.8 | 0.2 | 251 | -0.001 |  |  | 10 | -0.1 |  | 10000 |  | 35.36
1480271 | 2018 | G. Leroux | McKay Hill |  | Outcrop | 480404 | 7136950 | 90cm chip | 0.4 | 0.0024 | 0.01452 | 0.0109 | 0.00178 | WHI18000403 | 1480271 | 3.04 | 0.0024 | 0.4 | 0.00178 | 0.01452 | 0.0109 | 0.4 | 0.1 | 37.3 | 2.4 | -1 | 4 | 0.4 | 0.74 | 0.4 | 30 | 4 | 17.8 | 4.6 | -1 | 0.02 | -1 | 0.16 | 966 | 2.9 | 0.005 | 24.1 |  | -0.001 | 145.2 | 2.56 | 6 | 1.6 | 2.4 |  | -0.2 | 1.9 | 4 | -0.001 |  |  | 5 | -0.1 |  | 109 |  | 0.09
1480272 | 2018 | G. Leroux | McKay Hill |  | Outcrop | 480480 | 7136931 | 40cm chip | 0.05 | 0.00025 | 0.00106 | 0.0019 | 0.00117 | WHI18000403 | 1480272 | 1.89 | 0.00025 | 0.05 | 0.00117 | 0.00106 | 0.0019 | -0.1 | 0.1 | 0.8 | -0.5 | 2 | 102 | -0.1 | 2.84 | -0.1 | 5.1 | 7 | 11.7 | 0.8 | -1 | 0.09 | 1 | 0.05 | 176 | 0.4 | 0.007 | 20.3 |  | 0.015 | 10.6 | -0.05 | 3.1 | 1.9 | -0.5 |  | -0.2 | -0.1 | 207 | -0.001 |  |  | 2 | -0.1 |  | 19 |  | 0.07
1480273 | 2018 | G. Leroux | McKay Hill |  | Grab | 480480 | 7136458 | Subcrop | 0.1 | 0.0022 | 0.00425 | 0.0064 | 0.00332 | WHI18000403 | 1480273 | 1.76 | 0.0022 | 0.1 | 0.00332 | 0.00425 | 0.0064 | 0.1 | <0.01 | 8.4 | 2.2 | 2 | 7 | -0.1 | 0.81 | 0.3 | 1.3 | 8 | 33.2 | 1 | -1 | -0.01 | -1 | 0.09 | 157 | 0.3 | 0.003 | 4.6 |  | 0.003 | 42.5 | -0.05 | 19.7 | 0.8 | -0.5 |  | -0.2 | -0.1 | 22 | -0.001 |  |  | 3 | -0.1 |  | 64 |  | 0.21
1480274 | 2018 | G. Leroux | McKay Hill |  | Outcrop | 480727 | 7136725 | 1m chip | 0.05 | 0.0008 | 0.00014 | 0.0015 | 0.00084 | WHI18000403 | 1480274 | 1.62 | 0.0008 | 0.05 | 0.00084 | 0.00014 | 0.0015 | -0.1 | 0.25 | 11 | 0.8 | 2 | 25 | -0.1 | 2.25 | -0.1 | 7.1 | 22 | 8.4 | 1.55 | -1 | 0.03 | 5 | 0.24 | 320 | 0.3 | 0.006 | 19.1 |  | 0.029 | 1.4 | -0.05 | 1.9 | 3.1 | -0.5 |  | -0.2 | 0.2 | 95 | 0.002 |  |  | 11 | -0.1 |  | 15 |  | 0.02
1480275 | 2018 | G. Leroux | McKay Hill |  | Outcrop | 480726 | 7136726 | 25cm chip | 0.05 | 0.0022 | 0.00053 | 0.0011 | 0.0014 | WHI18000403 | 1480275 | 1.67 | 0.0022 | 0.05 | 0.0014 | 0.00053 | 0.0011 | -0.1 | 0.04 | 17.9 | 2.2 | 2 | 20 | -0.1 | 2.41 | -0.1 | 6.1 | 14 | 14 | 0.83 | -1 | 0.02 | 5 | 0.08 | 248 | 0.3 | 0.006 | 9.2 |  | 0.047 | 5.3 | -0.05 | 5 | 1.8 | -0.5 |  | -0.2 | 0.2 | 154 | -0.001 |  |  | 4 | -0.1 |  | 11 |  | 0.03
1480276 | 2018 | G. Leroux | McKay Hill |  | Grab | 480813 | 7136718 | Float | 14.4 | 0.0037 | 0.02092 | 0.0512 | 0.63992 | WHI18000403 | 1480276 | 1.46 | 0.0037 | 14.4 | 0.63992 | 0.02092 | 0.0512 | 14.4 | 0.05 | 129.9 | 3.7 | 1 | 14 | 0.7 | 0.92 | 13.5 | 1.7 | 12 | 6399.2 | 1.09 | -1 | 0.02 | -1 | 0.02 | 216 | 0.2 | 0.001 | 6.7 |  | 0.051 | 209.2 | -0.05 | 1125.1 | 1.2 | -0.5 |  | 2.1 | 0.2 | 16 | -0.001 |  |  | 5 | -0.1 |  | 512 |  | 25.99
1480277 | 2018 | G. Leroux | White Hill | White 1 | Grab | 479680 | 7136225 | Subcrop | 5.2 | 0.00025 | 0.17681 | 0.0053 | 0.77409 | WHI18000403 | 1480277 | 2.94 | 0.00025 | 5.2 | 0.77409 | 0.17681 | 0.0053 | 5.2 | 0.01 | 19.8 | -0.5 | -1 | 4 | 5.5 | 0.17 | 0.8 | 1.4 | 8 | 7740.9 | 1.23 | -1 | -0.01 | -1 | -0.01 | 75 | 0.4 | 0.001 | 5.6 |  | 0.002 | 1768.1 | 0.17 | 30.6 | 0.6 | 7.5 |  | 0.5 | -0.1 | 17 | -0.001 |  |  | 1 | -0.1 |  | 53 |  | 0.3
1480278 | 2018 | G. Leroux | White Hill | White 1 | Outcrop | 479676 | 7136218 | 1m chip | 0.3 | 0.0008 | 0.01345 | 0.0047 | 0.02647 | WHI18000403 | 1480278 | 3.44 | 0.0008 | 0.3 | 0.02647 | 0.01345 | 0.0047 | 0.3 | 0.02 | 3.2 | 0.8 | 1 | 9 | 0.3 | 0.78 | 2.4 | 1.7 | 11 | 264.7 | 0.57 | -1 | 0.01 | -1 | -0.01 | 134 | 0.4 | -0.001 | 4.9 |  | 0.007 | 134.5 | -0.05 | 6.3 | 0.9 | -0.5 |  | -0.2 | -0.1 | 23 | -0.001 |  |  | 2 | -0.1 |  | 47 |  | 0.13

## Descriptions
Sample no | year | Sampler | location | vein | length | Ag g/t | Au g/t | Pb % | Zn % | Cu % | Easting_NAD83Z8 | Northing_NAD83_Z8 | Elevation m | Accuracy m | source | Description | Photos
29885 | 2008 |  | Central Zone | Snowdrift | Grab | 470 | 0.085 | 46.5 | 0.29 | 0.595 | 481465 | 7135938 | 1524 |  | dump | quartz with galena, malachite, azurite, freibergite
29886 | 2008 |  | Central Zone | Snowdrift | Grab | 534 | 2.49 | 47.04 | 0.46 | 2.16 | 481490 | 7135961 | 1507 |  |  | quartz with malachite, azurite, freibergite, galena
29887 | 2008 |  | Central Zone | No. 1 West | Grab | 502 | 0.765 | 46.37 | 0.47 | 2.4 | 481472 | 7135905 | 1509 |  | pit D | quartz with freibergite, galena, maachite, lead oxide.
29888 | 2008 |  | Central Zone | Blackhawk West | Grab | 26.1 | 0.025 | 4.32 | 21.6 | 0.0171 | 481581 | 7135890 | 1467 |  | trench O | rusty vuggy quartz with trace of galena from trench trending 275 for 20m.
29889 | 2008 |  | Central Zone | Blackhawk | Grab | 484 | 0.9 | 54.7 | 3.33 | 0.53 | 481639 | 7135867 | 1438 |  | pit dump | quartz with galena, some copper stain
29890 | 2008 |  | Central Zone | Blackhawk | Grab | 551 | 0.51 | 47.3 | 1.16 | 0.51 | 481617 | 7135832 | 1433 |  | adit 2 dump | quartz with galena, malachite, azurite, freibergite
29891 | 2008 |  | Central Zone | Blackhawk | 1.2 m chip | 112 | 0.34 | 16.5 | 4.13 | 0.29 | 481607 | 7135834 | 1429 |  | adit 2 dump | quartz with galena, malachite, azurite, freibergite. 120?/45SW
29892 | 2008 |  | Central Zone | Red 1 | Grab | 29 | 0.48 | 3.73 | 0.011 | 0.004 | 481856 | 7137189 | 1751 |  | outcrop | 1.2m quartz vein, some stringers, limonite stain. 095/45SW.
29893 | 2008 |  | Central Zone | Red 2 | Grab | trace | 0.01 | 0.0412 | 0.0102 | 0.0008 | 481767 | 7137098 | 1724 |  | blast pit | whte quartz vein, vuggy, limonite stain, 095/? In 15m rust stained diorite with quartz.
29894 | 2008 |  | Central Zone | Bella | 0.6m2 panel | trace | 0.005 | 0.0122 | 0.0058 | 0.0017 | 481493 | 7136572 | 1531 |  | outcrop | white quartz vein, vuggy, lots limonite, trend 080/60SW, fractures at 120/60SW.
29895 | 2008 |  | Central Zone | Bella | Grab | 84 | 0.445 | 15.19 | 0.9951 | 1.06 | 481419 | 7136554 | 1563 |  | blast trench | 4m quartz vein with galena malachite, azurite, freibergite, lead oxides
29896 | 2008 |  | Central Zone | No. 9 | Grab | 132 | 0.59 | 5.12 | 2.31 | 2.24 | 481215 | 7136207 | 1584 |  |  | quartz with malachite, azurite, freibergite, galena. 090/?
29897 | 2008 |  | Falls | Falls Vein | Grab | 42.3 | 0.2 | 0.9684 | 0.0351 | 1.33 | 480541 | 7137012 | 1613 |  | dump from open cut | 4m wide white quartz vein with galena, malachite, azurite, chalcopyrite, calcite. 080/35N
29898 | 2008 |  | Falls | Falls Vein | Grab | 0.4 | 0.005 | 0.0106 | 0.0028 | 0.004 | 480311 | 7137064 | 1492 |  |  | same vein as 29897. 3m wide rusty white quartz vein, 080/35N
526147 | 2008 |  | Central Zone | No. 2 | Grab | 608 | 0.22 | 35.2 | 3.5 | 3.22 | 481411 | 7135929 | 1533 |  | MK07 pit | yellow-green stained quartz, some freibergite, galena
526148 | 2008 |  | Central Zone | No. 2 | Grab | 366 | 0.02 | 46.8 | 0.032 | 0.02 | 481411 | 7135929 | 1533 |  | MK07 pit dump | quartz vein with high galena from dump, abundant on dump
526149 | 2008 |  | Central Zone | No. 3 | Grab | 29 | 0.48 | 3.73 | 0.0108 | 0.0037 | 481403 | 7135953 | 1535 |  |  | white quartz with yellow stain, minor galena, freibergite. East of No. 3 vein.
526150 | 2008 |  | Central Zone | Snowdrift | Grab | 174 | 2.61 | 0.42 | 0.13 | 0.69 | 481440 | 7135929 | 1533 |  |  | quartz vein with epidote green oxide mineral, freibergite, 045/70NW.
526238 | 2008 |  | Central Zone | No. 6 | 1.1 m chip | 683 | 0.83 | 40.5 | 0.4 | 0.78 | 481277 | 7135939 | 1531 |  | trench C | white quartz with some yellow stain, galena, freibergite, malachite, 098/75NW
526239 | 2008 |  | Central Zone | No. 6 | Grab | 528 | 0.565 | 50.6 | 8.66 | 1.52 | 481235 | 7135924 | 1511 |  | adit dump | high grade galena, yellow, green stain
526240 | 2008 |  | Central Zone | No. 6 | Grab | 0.8 | 0.005 | 0.068 | 0.018 | 0.0075 | 481235 | 7135924 | 1511 |  | adit | possible black concentrate??
526241 | 2008 |  | Central Zone | North | Grab | 372 | 1.84 | 22.74 | 7.01 | 1.96 | 481159 | 7135950 | 1523 |  | TR I | white quartz with some yellow stain, galena, freibergite, malachite, azurite
526242 | 2008 |  | Central Zone | No. 7? | Grab | 1.4 | 0.035 | 0.023 | 0.031 | 0.013 | 481070 | 7135972 | 1525 |  | TR L | white quartz blocks to 1m, rusty
526243 | 2008 |  | Central Zone | No. 6, 7 or North | Grab | 360 | 3.3 | 21.8 | 10.3 | 4.1 | 481071 | 7135911 | 1492 |  | float | high grade float of quartz with yelow stain, freibergite. Source No.6, No.7 or North Vein.
526244 | 2008 |  | Central Zone | Blackhawk West | Grab | 100 | 1.14 | 0.27 | 0.17 | 1.46 | 481596 | 7135883 | 1465 |  | TR O | white quartz boulders with freibergite, malachite, azurite, dark green colour.
526245 | 2008 |  | Falls | Falls Vein | 1.1 m chip | 1.1 | 10 | 0.05 | 0.0178 | 0.0095 | 480541 | 7137012 | 1613 |  |  | 080/35N trending 4 m wide quartz-carbonate vein
526246 | 2008 |  | Independence Ridge | not vein | Grab | trace | 0.01 | 0.2604 | 0.2313 | 0.0026 | 482627 | 7136602 | 1614 |  |  | qtz stringer stkwrk with tr galana in qtz-carb altered sediment?
526247 | 2008 |  | Central Zone | Blackhawk East | Grab | 27.9 | 0.015 | 5.14 | 19.1 | 0.0023 | 481952 | 7135822 | 1296 |  | Pit E dump | qtz vein, rust fractures, with sph, galena
MK001 | 2007 |  | Central Zone | No. 8 | Grab | 234 | 0.06 | 26 | 0.11 | 0.28 | 481137 | 7136132 | 1540 | 50 |  | highly oxidized, hi grade gn, freibergite, heavy
MK002 | 2007 |  | Central Zone | No. 8 | Grab | 646 | 16.8 | 27 | 0.14 | 0.64 | 481127 | 7136131 | 1540 | 50 |  | high grade freibergite and galena, heavy
MK003 | 2007 |  | Central Zone | No. 8 | Grab | 710 | 0.39 | 33 | 0.5 | 0.49 | 481116 | 7136127 | 1540 | 50 |  | high grade freibergite and galena, trace sphalerite, heavy
MK004 | 2007 |  | Central Zone | No. 6 NE (Hist. No. 4) | composite Grab | 70 | 0.05 | 23 | 10.1 | 0.1773 | 481293 | 7136033 | 1555 | 50 |  | highly oxidized, hi grade gn, spl, some freibergite, heavy, composite from here and MK005. No.4 vein = no.6 vein?
MK005 | 2008 |  | Central Zone | No. 6 NE (Hist. No. 4) | composite Grab | 70 | 0.05 | 23 | 10.1 | 0.1773 | 481307 | 7136038 | 1555 | 50 |  | see MK004
MK006 | 2007 |  | Central Zone | Snowdrift | Grab | 668 | 15.6 | 2.4 | 0.94 | 3.9 | 481439 | 7135935 | 1555 | 50 |  | high grade freibergite and mal, az staining, stibnite?, trace galena, lesser spl.
MK007 | 2007 |  | Central Zone | No. 2 | Grab | 342 | 0.02 | 28 | 0.26 | 0.025 | 481413 | 7135929 | 1551 | 50 |  | highly oxidized, hi grade gn, trace sph.
MK008 | 2007 |  | Central Zone | No. 6 | Grab | 324 | 0.065 | 32 | 3.2 | 0.04 | 481293 | 7135943 | 1533 | 50 |  | highly oxidized, hi grade gn, minor spj
MK009 | 2007 |  | Central Zone | No. 9 | Grab | 366 | 0.36 | 25 | 6.9 | 0.72 | 481147 | 7136195 | 1534 | 50 |  | high grade freibergite and gn, spl, possible stibnite, heavy
MK010 | 2008 |  | Central Zone | No. 9 | Not analysed | [5 empty] | 481145 | 7136197 | 1604 | 50 |  | close to MK09. Where are results?
526194 | 2007 |  | Central Zone | No. 6 | 30 cm by 30 cm chip | 516 | 0.07 | 30.2 | 1.28 | 0.19 | 481304 | 7135943 | 1528 |  | shaft? | highly oxidized, high grade gn, freibergite, minor spl, heavy, chip across 30 cm by 30cm stacked boulders at possible shaft site.
526195 | 2007 |  | Central Zone | No. 2 | 30 cm b30 cm chip | 342 | 0.11 | 29.3 | 1.29 | 0.32 | 481410 | 7135930 | 1532 |  | shaft? | highly oxidized, hi grade coasrse gn with curved faces, freibergite, minor spl, heavy. chip across 30 cm by 30 cm stacked boulders at possible shaft.
526196 | 2007 |  | Central Zone | Snowdrift | 1.5m chip | 57.2 | 1.37 | 1.51 | 4.7 | 0.63 | 481436 | 7135931 | 1532 |  |  | 060 trending vein with freibergite, minor spl, tr gn
526197 | 2007 |  | Central Zone | No. 6 NE (Hist. No. 4) | 0.4m chip | 9.7 | 0.035 | 3.26 | 11.3 | 0.0896 | 481377 | 7135974 | 1551 |  |  | 030/75S trending vein with spl an dlesser gn, freibergite
526198 | 2007 |  | Central Zone | No. 8 | 1 m by 0.5 chip | 125 | 0.09 | 14.9 | 6.75 | 0.26 | 481287 | 7136040 | 1588 |  | boulder | chip across 1m by 50cm qtz boulder with gn, spl, freibergite. No.8 vein? Below possible old caved adit.
526199 | 2007 |  | Central Zone | No. 9 | Grab | 18 | 0.02 | 1.97 | 0.4326 | 0.0866 | 481142 | 7136195 | 1599 |  |  | gn rich grab of west end of n.9 veinn? Trend 075/S?
526200 | 2007 |  | Central Zone | No. 9 | 0.3 m chip | 51.8 | 0.025 | 2.05 | 0.2967 | 0.451 | 481155 | 7136196 | 1604 |  |  | chip across 30cm pieces of qtz-carb vein with freibergite, minor galena; east end of No.9 vein?
56813 | 2009 |  | Central Zone | No.6 | Grab | 32.4 | 0.005 | 9.04 | 1.93 | 0.01174 | 481372 | 7135937 |  |  |  | Quartz vein (late, clean qtz) + <5% interstitial galena.
56814 | 2009 |  | Central Zone | No.6 | Grab | 156 | 0.03 | 58.29 | 6.3 | 0.0943 | 481372 | 7135937 |  |  |  | High-grade galena sample within conglomerate. Little qtz.
56815 | 2009 |  | Central Zone | Blackhawk | Grab | 139 | 1.29 | 9.93 | 3.18 | 0.90316 | 481620 | 7135832 |  |  |  | 4% Azurite + 2% Scorodite (?) + 3% malachite + 3% galena within a milky white quartz vein with minor blitzed basaltic country rock.
56851 | 2009 |  | White Hill | White 2 | Grab | 3.9 | 0.005 | 1.41 | 0.13 | 0.00542 | 479325 | 7136303 |  |  | trench | White Hill Area- Grab sample white and rusty quartz. Hand trench on massive quartz vein, boulders up to 10 feet in size. Abundant float. Vein strikes ~090?
56852 | 2009 |  | White Hill | White 2 | Grab | 0.7 | 0.06 | 0.04868 | 0.0114 | 0.01233 | 479351 | 7136280 |  |  |  | White Hill Area- Grab sample white and rusty quartz + manganese stain +/- siderite? Massive quartz vein, large quartz boulders. Abundant float.
56853 | 2009 |  | White Hill | White 1 | Grab | 0.2 | 0.005 | 0.02697 | 0.0098 | 0.49966 | 479660 | 7136214 |  |  |  | White Hill Showing- Grab sample white and rusty quartz vein that is 1 to 4 feet wide. Massive quartz vein + malachite + galena, large quartz boulders. Abundant float. Appears to trend ~050-060 dipping steeply to the Se (080).
56854 | 2009 |  | McKay Hill | unnamed | Grab | 0.1 | 0.06 | 0.01127 | 0.0023 | 0.00081 | 479510 | 7137967 |  |  |  | Boulder od quartz-vein material (15 X 12 feet in size). Very large vugs (<30cm) of clear to white quartz crystals, some local rusty stain.
56855 | 2009 |  | McKay Hill | unnamed | Grab | 0.05 | 0.005 | 0.00888 | 0.0023 | 0.00251 | 479477 | 7137923 |  |  | pit | Pit on top of ridge trenching quartz vein that is trending 035/70 SE. Quartz is white to clear with minor limonite stain and locally is rusty.
580076 | 2011 |  | Independence - North | Snowdrift Ext? | Grab | 98.5 | 0.336 | 0.0748 | 0.949 | 3.01 | 483044 | 7136197 |  |  |  | Large vein zone. Potentially continuation of the Snowdrift vein, 1.5 feet, white quartz vein with abundant azurite, malachite, scorodite and other copper staining and minerals, some fine-grained tetrahedrite and arsenopyrite. Exposed for 20 ' along strike and 20 ' vertical, 70 deg strike, dipping steep to vertical to the NW (340deg). Cutting through andesite(?) with small mineralized (pyrite) Fe-carbonate alteration around vein. Several cross-cutting veins up to 1 foot wide and mineralized. 300deg/85degSE, small stringers and veinlets "blow out" when intersecting with main vein. Largest crosscutting vein approximately 30 feet downhill. Slickensides with azurite.
580077 | 2011 |  | Independence Ridge | Independence 3 | Grab | 16.1 | 0.074 | 1.34 | 0.832 | 0.085 | 482942 | 7135836 |  |  | pit/trench | 2 blast pits (trenches) expose a 1 foot wide quartz vein that blows out in Fe-altered andesite. 50 deg/vertical, very vughy with lots of red brown limonite (?). Minor galena and malachite+azurite on contact to wall rock along slicks.
580078 | 2011 |  | Independence Ridge | Independence 2 | Grab | 23.2 | 0.018 | 12.36 | 4.48 | 0.031 | 482968 | 7135792 |  |  | trench | North end of long trench trending 30deg, 100 foot trench. Large sample (grab) of solid galena from high-grade pile
580079 | 2011 |  | Independence Ridge | Independence 1 | 1' by 1' panel | 59.7 | 0.024 | 10.71 | 9.04 | 0.044 | 482961 | 7135773 |  |  | trench | Close to south end of trench. Vein exposed in side of trench. In place? No idea of strike or dip. High grade pile of galena along the length of the trench, top 2-3 feet of the vein were mined. 1x1 foot panel sample of galena and FeCC-altered andesite and slate? Very cooked up and brecciated. Grab.
580080 | 2011 |  | Independence Ridge | Independence 2 | Grab | 20.7 | 0.033 | 9.82 | 18.86 | 0.053 | 482942 | 7135783 |  |  | dump below pit | grab sample from high grade pile below blast pit. Finer grained galena and tetrahedrite with brecciated…
580081 | 2011 |  | Independence Ridge | Independence 2 | Grab | 9.2 | 0.015 | 4.85 | 11.03 | 0.028 | 482934 | 7135777 |  |  | dump in pit | Rep sample (grab) from dump pile of blast pit. Different vein material at various stages of alteration/brecciation. Fine-grained galena and tetrahedrite
580082 | 2011 |  | Independence Ridge | Independence 4 | Grab | 288.8 | 0.031 | 10.94 | 0.145 | 0.031 | 482903 | 7135865 |  |  | pit | Blast pit in conglomerate with quartz vein float with galena. Fe-altered conglomerate grab sample from pit.
580083 | 2011 |  | Central Zone | Blackhawk East | Grab | 55.9 | 0.054 | 10.22 | 19.7 | 0.004 | 481945 | 7135824 |  |  | pit | Blast pit in conglomerate. Quartz vein float + high-grade pile with fine-grained galena/tetrahedrite, very soft, and brecciated. Lots of orange limonite.
1907516 | 2017 | L.Blackburn | Central Zone | No. 6 | Grab | 297 | 0.2709 | 34.13 | 30.84 | 0.814 | 481152 | 7135904 | 1492 | 5 | Grab-float | Waypoint 17-MCK-002. Replacement of CNGL or AGGL (AKA- volc. Tuff)
1907517 | 2017 | L.Blackburn | Central Zone | No. 6 | Grab | 988 | 24.4 | 37.74 | 3.71 | 7.971 | 481070 | 7135915 | 1511 | 4.8 | Grab-float | Dug pit to southwest of known vein No. 6 location. Broken early qtz + galena + azurite + malachite + sulphur clots + lim-ankerite
1907518 | 2017 | L.Blackburn | Central Zone | No. 6 | Grab | 442 | 0.6178 | 43.87 | 0.51 | 0.478 | 480957 | 7136001 | 1498 | 5 | Grab- s/c | Small pieces of galena-rich quartz vein material (early broken qz) with trace cu-oxide + sulphur clots.
1907519 | 2017 | L.Blackburn | Central Zone | No. 6 | Grab | 742 | 2.355 | 40.02 | 14.72 | 2.915 | 481126 | 7135892 | 1481 | 4.4 | Grab- s/c | Vn No 6-type vein material from historic (2m X 1.5m X 1m) pit/trench - gal + tenorite + native copper + sulphur clots + clay.
113851 | 2017 | M.Pelletier | Independence - North | Snowdrift Ext? | Grab | 3 | 0.0072 | 0.04 | 5.2 | 0.005 | 482963 | 7135786 |  |  | dump pile from trench | Trench around 400m of snowdrift extension showing. Silica rich breccia w/ 1-4 cm angular clasts of banded chert. Botroidal textures and lattice texture. Boiling. Assayed for potential epithermal Au system.
113852 | 2017 | M.Pelletier | Independence Ridge | unnamed | Grab | 706 | 0.1776 | 77.81 | 0.38 | 1.626 | 483018 | 7135821 |  |  | dump pile from trench | Quartz vein <3 cm grain size (<10 %) w/ directional growth. Massive galena (subeuhedral/platy) with common boxwork limonite, trace malachite and pistachio green oxide.
113853 | 2017 |  | Independence Ridge | not vein | Grab | 3.3 | 0.0013 | 0.19313 | 0.0128 | 0.01058 | 483018 | 7135821 |  |  | dump pile from trench | SK Mrris sample. Silicified volcanic (andesite?) w/ black (sx-rich?) <0.5 cm wide qtz veins
114151 | 2017 |  | Independence Ridge | not vein | Grab | 1.7 | 0.0068 | 0.14968 | 0.4828 | 0.00667 | 482938 | 7135776 |  |  | bottom of trench (float) | Strongly altered (Si-Fecb-py) host rock with colloform/botroidal boilling texture
114152 | 2017 |  | Independence Ridge | not vein | Grab | 0.6 | 0.002 | 0.02903 | 0.0294 | 0.0051 | 482936 | 7135780 |  |  |  | Si++ breccia (low cb content). Basalt? Late <1 cm limonite vlets. Clasts 10-15 cm.
114153 | 2017 |  | Independence Ridge | not vein | Grab | 0.5 | 0.0021 | 0.06031 | 0.2155 | 0.0025 | 482916 | 7135771 |  |  | bottom of trench (float) | Strongly altered (Cc-Fecb-si) breccia w/ surbangular clasts (some brecciated) w/ 1% <1 cm py vlets
114154 | 2017 |  | Independence Ridge | not vein | Grab | 0.2 | 0.002 | 0.00779 | 0.0319 | 0.00542 | 482982 | 7135772 |  |  | Outcrop | Calcite-altered basalt w/ tr py. Trying to trace the boiling surface east of the trenches.
114155 | 2017 |  | Independence Ridge | not vein | Grab | 0.1 | 0.0037 | 0.00804 | 0.0036 | 0.00087 | 482998 | 7135795 |  |  | Felsenmeer | Si++ float w/ intense brechification (siderite? Ak? Lim? Veining) w/ clasts of colloform texture
113351 | 2017 |  | Independence - North | Snowdrift Ext | Grab | 80 | 0.2803 | 0.06 | 0.93 | 3.4 | 483052 | 7136203 |  | 5.2 | outcrop grab | Snowdrift Vein Ext. Outcrop/vein in place. White quartz with malachite and azurite, some galena and pale grey-yellow oxide (scorodite/jarosite?)
113352 | 2017 |  | Independence Ridge | not vein | Grab | 0.4 | 0.0033 | 0.00174 | 0.011 | 0.02024 | 483320 | 7135519 |  | 4.7 | outcrop grab | Basalt? Intensely Fe-alt breccia, blood red to yellow, spongy text, with qz vnfloat x-cutting alteration.
113353 | 2017 |  | Independence Ridge | not vein | Grab | 0.2 | 0.0029 | 0.00186 | 0.007 | 0.00847 | 483403 | 7135615 |  | 6.3 | Float/subcrop | Intensely Fe-alt, hornfelsed, skarn + pyrite
113354 | 2017 |  | Independence Ridge | Independence 1 | Grab | 0.05 | 0.0008 | 0.00021 | 0.0025 | 0.00083 | 483226 | 7135729 |  | 5.7 | Grab | Rusty white qz + lim vn (boiling text?)
113386 | 2017 | M. Bindig | Central Zone | Blackhawk West | Grab | 491 |  | 78.73 | 0.48 | 0.69 | 481781 | 7136097 |  | 3.6 | grab from dump | massive galena and tetrahedrite? With some malachite and tenorite? Stains.
113387 | 2017 | M. Bindig | Central Zone | Blackhawk West | Grab |  |  | 12.38 | 13.03 | 0.19 | 481781 | 7136097 |  | 3.6 | grab from dump | yellow stained quartz with Fe-alteration, galena with sulphur clots/scorodite?
113388 | 2017 | M. Bindig | Central Zone | Blackhawk West | Grab | 111 |  | 18.9 | 18.87 | 0.18 | 481750 | 7136056 |  | 3.8 | grab float | Mineralized vein float (large boulders) white-yellow-orange quartz with yellow (scorodite?) stained Fe-altered basalt (?) on outside, fine grained galena and tetrahedrite (?) throughout entire sample (took rep).
113389 | 2017 | M. Bindig | Central Zone | Blackhawk West | Grab - float | 212 |  | 28.44 | 25.45 | 0.25 | 481686 | 7136007 |  | 3.2 | grab sub crop or dump | Grab sample from vein in subcrop? Replacement of conglomerate or AGGL? Massive galena/tetrahedrite in Fe-altered quartz-breccia. From bottom end of wahed down dump material from pit above?
113390 | 2017 | M. Bindig | Central Zone | Blackhawk West | Grab | 919 |  | 82.55 | 1.03 | 0.05 | 481663 | 7135990 |  | 3.6 | grab from dump in pit | Old open cut on vein (50NE) with large dup pile and lots of ore (all types . . .) Grab sample from dump material, massive galena/tetrahedirte with some malachite and tenorite?
113391 | 2017 | M. Bindig | Central Zone | Blackhawk West | Grab | 356 |  | 67.93 | 3.37 | 0.53 | 481637 | 7135956 |  | 3 | dump pile from trench | Vein exposed in place/sub-crop (45 NE) above small hand trench/open cut with small dump pile. Grab sample from dump material, massive galena/tetrahedrite with yellow-orange Fe-alteration/quartz breccia.
113392 | 2017 | M. Bindig | Central Zone | Blackhawk West | Grab | 500 |  | 65.05 | 4.01 | 1.06 | 481486 | 7136056 |  | 3.6 | grab from boulder | grab sample from large boulder of mineralized vein material, massive galena/tetrahedirte with malachite and azurite, scorodite and jarosite?
1480001 | 2018 | L.Blackburn | Central Zone | Blackhawk West | Grab - float | 342 | 0.0602 | 82.52 | 0.13 | 0.4 | 481687 | 7136017 | 1376 |  | Grab-float | High-grade , fine-grained, flow-banded galena + Cu-oxide (azurite, malachite 1%+ + scorodite (tr-1%). Below open-cut, MB vein brx 2017 sample above. | 1480001 (2)
1480002 | 2018 | L.Blackburn | Central Zone | Hertl' Vein | Grab - dump | 255 | 1.93 | 29.34 | 23.72 | 2.09 | 481456 | 7135917 | 1515 |  | Grab - dump | Boiling textures, bkn Qz + galena + sulphur +/- tenorite, Cu-oxides | 1480002
1480003 | 2018 | L.Blackburn | Central Zone | Hertl' Vein | Grab - dump | 195 | 2.5473 | 23.94 | 1.63 | 0.54 | 481458 | 7135919 | 1512 |  | Grab - dump | Bkn milky-white Qz vein +/- brx + tenorite (?), malachite, sulphur | 1480003
1480004 | 2018 | L.Blackburn | Central Zone | Hertl' Vein | Grab - dump | 565 | 0.0264 | 81.53 | 0.05 | 0.31 | 481464 | 7135924 | 1514 |  | Grab - dump | Cubiform c-g galena (semi-iridescent), Fe-CC internal vugs, native sulphur +/- malachite, green Zn02 min (?). | 1480004
1480005 | 2018 | L.Blackburn | Bella Vein Zone | Bella | Grab - dump | 48.6 | 0.2449 | 8.32 | 0.73 | 0.91 | 481425 | 7136554 | 1567 |  | Grab - dump | 1st find of galena on Bella vein zone, from MH HTR057 dump pile. Milky Qz vn + <3% galena (f-g to c-g and cubic), <2% malachite, <1% azurite. | 1480005
1480007 | 2018 | L.Blackburn | Bella Vein Zone | Bella 2 | Grab - dump | 24.9 | 0.389 | 1.03 | 0.21 | 1.25 | 481489 | 7136409 | 1483 |  | Grab - dump | Qz vein from MH HTR062 open-cut (?). Weakly mineralized with <1% malachite + trace azurite, trace-1% galena. | 1480007
1480008 | 2018 | L.Blackburn | Independence - North | Snowdrift Ext | 0.4m chip | 22 | 0.0837 | 0.00641 | 0.5539 | 0.75736 | 483054 | 7136209 | 1572 |  | Outcrop | Milky-white Qz vn (273/74) with pull-apart/vuggy open-space, prismatic, clear qz crystals, <2% galena (poddy), hackly, steel-blue, <2% malachite-azurite. Internal HW & FW slicks. | 1480008
1480009 | 2018 | L.Blackburn | Central Zone | Blackhawk | 2.5m chip | 33.2 | 0.2143 | 4.63 | 1.37 | 0.07307 | 481606 | 7135837 | 1352 |  | Outcrop | Across >3m wide vein (sample not truly perpindicular due to exposure/angle) in re-opened HTR (at adit), milky-white Qz + lim + gal +/- cu-oxides. | 1480009
1480010 | 2018 | L.Blackburn | Grey Copper Hill |  | 1.2 m chip | 1.8 | 0.00025 | 0.08122 | 0.0573 | 0.03302 | 487495 | 7145674 |  |  | Outcrop | HW of corridor; magnetite + tetra (?) + lim/MnO; "skarny" look; 158/40 | 1480010
1480011 | 2018 | L.Blackburn | Grey Copper Hill |  | 1m chip | 0.9 | 0.00025 | 0.05844 | 0.0568 | 0.05209 | 487495 | 7145674 |  |  | Outcrop | Channel sample below 1480010; decreased magnetite (from above), reduced alteration, buff-colour ( decreased lim, MnO); decreased tetra (?); banded, silicified; last 0.3m MnO + tetra (?) | 1480011
1480012 | 2018 | L.Blackburn | Grey Copper Hill |  | 1.1 m chip | 98 | 0.0233 | 0.03 | 0.07 | 6.83 | 487503 | 7145693 |  |  | Outcrop | FW zone of mineralized dyke; Cu-oxide (Mal, az) + cpy + sphal; gossan ore zone | 1480012
1480013 | 2018 | L.Blackburn | Grey Copper Hill |  | 1m chip | 1.9 | 0.00025 | 0.00556 | 0.0612 | 0.46279 | 487505 | 7145690 |  |  | Outcrop | Continued Cu-oxide + cpy FW zone (as above sample); bleeds further below this | 1480013
1480014 | 2018 | L.Blackburn | Silver Hill YMEP | Central Carpenter Ridge | Grab - float | 286 | 0.0471 | 0.14 | 0.07 | 1.24 | 486113 | 7149796 |  |  | Grab - float | local vein; gossanous; Fe-ank qz vein breccia + mal + tetra (?) | 1480014
1480015 | 2018 | L.Blackburn | Silver Hill YMEP | Central Carpenter Ridge | Grab - float | 116 | 0.0363 | 0.08 | 0.12 | 3.99 | 486109 | 7149792 |  |  | Grab - float | Same vein (float) as above; local; but less Fe/ank, increased competency, grey, increased mal and az coatings; <2% cpy; limestone host; FW of vein? | 1480015
1480016 | 2018 | L.Blackburn | Silver Hill YMEP | Central Carpenter Ridge | 1m chip | 9.9 | 0.0111 | 0.02 | 0.01 | 3.89 | 486105 | 7149800 |  |  | Outcrop | Channel sample; Qz breccia + mal + az+ cpy with limestone (vein is perpendicular to bedding); in stw brecciated qtz vein zone | 1480016
1480017 | 2018 | L.Blackburn | Silver Hill YMEP | NE Carpenter Ridge | Grab - float | 2.5 | 0.00025 | 0.13781 | 0.1768 | 0.01574 | 485766 | 7151886 |  |  | Grab - float | Local vein; Mno-Lim-Hem rotten vein material +/- sphal (?) or siderite (?) | 1480017
1480018 | 2018 | L.Blackburn | Silver Hill YMEP | NE Carpenter Ridge | Grab - float | 15.6 | 0.00025 | 3.15 | 0.34 | 0.03 | 485379 | 7152108 |  |  | Grab - float | Siliceous, hard, dark green, vfg py (<5%) | 1480018
1480019 | 2018 | L.Blackburn | Silver Hill YMEP | NE Carpenter Ridge | Grab - float | 13.5 | 0.00025 | 3.11 | 0.02 | 0.01 | 485379 | 7152108 |  |  | Grab - float | Light green, siliceous, weak brecciation + 2% galena (euhedral to FG) | 1480019
1480020 | 2018 | L.Blackburn | Silver Hill YMEP | NE Carpenter Ridge | Grab - float | 12.6 | 0.0013 | 3.36 | 0.005 | 0.01 | 485380 | 7152107 |  |  | Grab - float | Sulphurous (?) yellow, weakly vuggy/skeletal textures | 1480020
1480021 | 2018 | L.Blackburn | Silver Hill YMEP | NE Carpenter Ridge | Grab - float | 17.8 | 0.00025 | 1.77 | 0.005 | 0.005 | 485412 | 7152084 |  |  | Grab - float | Boiling textures, SiO2, <2% galena +/- CC (?), clay? | 1480021
1480022 | 2018 | L.Blackburn | Silver Hill YMEP | Settlemier Ridge | Grab - dump | 1.2 | 0.00025 | 0.07534 | 0.6375 | 0.00328 | 490791 | 7150855 |  |  | Grab - dump | V. siliceous (vein breccia zone) heal of qz+lim+proustite (?) +py +galena (<1%) | 1480022
1480023 | 2018 | L.Blackburn | Silver Hill YMEP | Settlemier Ridge | Grab - dump | 106 | 0.0055 | 2.97 | 0.11 | 0.18 | 490791 | 7150855 |  |  | Grab - dump | CG qz+lim+s-euh galena (5%) + 1% mal | 1480023
1480024 | 2018 | L.Blackburn | Silver Hill YMEP | Settlemier Ridge | Grab - float | 291 | 0.0465 | 14.67 | 11.37 | 0.15 | 490783 | 7150869 |  |  | Grab - float | Downslope from above sample; SiO2, brecciated vein material +/- boiling textures + Fe carbonate+ 10-15% galena (euh) | 1480024
1480025 | 2018 | L.Blackburn | Silver Hill YMEP | Settlemier Ridge | Grab - float | 17.9 | 0.00025 | 0.88051 | 0.9475 | 0.00879 | 490781 | 7150875 |  |  | Grab - float | SiO2 vein material (very similar to 1480022) but with cpy (5%) | 1480025
1480026 | 2018 | L.Blackburn | Silver Hill YMEP | Settlemier Ridge | 0.9m chip | 9 | 0.0026 | 0.17 | 2.29 | 0.02 | 480796 | 7150859 |  |  | Outcrop | V hard; siliceous vein breccia (host SiO2 siltstone/mdst?)+ Fe carb+ lim+ gypsum(?)+ gal (<1%)+ py (1%)+ pyrargerite/proustite? (1%) | 1480026
1480027 | 2018 | L.Blackburn | Silver Hill YMEP | Settlemier Ridge | Grab - dump | 20.3 | 0.00025 | 4.61 | 0.005 | 0.02 | 490949 | 7150894 |  |  | Grab - dump | 2m above location of previous sample; SiO2-breccia (silts/mudstone host) with Fe carb+ qz+ 5% euh galena; healed with Fe carb-qz+lim+ tr mal | 1480027
1480028 | 2018 | L.Blackburn | Silver Hill YMEP | Settlemier Ridge | Grab - dump | 277 | 0.0185 | 67.44 | 0.22 | 0.02 | 491094 | 7150942 |  |  | Grab - dump | Massive galena vein in qtz breccia (siltstone/mdst host)+qtz+ Fe carb+ lim (40% sub-euh gal) | 1480028
1480029 | 2018 | L.Blackburn | Red Vein Area | Red Vein(s) | Grab- subcrop | 19.6 | 0.0202 | 0.01347 | 0.4618 | 0.701 | 481746 | 7137153 |  |  | Grab- subcrop | Subcropping NEW mineralized vein (no historical workings); qtz vein breccia (25-30% slate fragments) + lim + fe carb+ mal + az+ argentite? (or steel gal) | 1480029
1480030 | 2018 | L.Blackburn | Central Zone | No. 6? | Grab- dump | 284 | 0.6515 | 77.33 | 1.89 | 1.23 | 481249 | 7135853 |  |  | Grab- dump | Collected from MHHTR-48 dump pile; sooty, blue-steel galena; replacement style mineralizaztion + <10% bkn qz vn + s + mal + az + Fe carbonate clots | 1480030
1480031 | 2018 | L.Blackburn | Central Zone | No 6? | Grab- float | 339 | 0.1188 | 49.31 | 5.63 | 0.08 | 481494 | 7136059 |  |  | Grab- float | North slope of No. 4 vein; fels train- pieces of replacement style No. 6 vein (?) style; Galena (Fa) qz vein pieces, tr s + Fe carbonate + clay | 1480031
1480032 | 2018 | L.Blackburn | Central Zone | No 6? | Grab- dump | 326 | 0.5664 | 80.41 | 0.24 | 1.29 | 481199 | 7135861 |  |  | Grab- dump | Collected from undocumented historical trench dump pile; trench exposing No. 6 style mineralization along old trail; fg galena +/- mal, az, s, hem coating | 1480032
1480051 | 2018 | M. Bindig | Central Zone | Blackhawk West | Grab - float | 325 | 0.0066 | 40.35 | 20.32 | 0.09 | 481671 | 7135973 |  |  | Grab - float | ~20m east of 'main' vein trench, hanging wall (?) side of alteration zone. Galena + limonite + quartz. | 1480051
1480052 | 2018 | M. Bindig | Falls | Lower Falls Vein | Grab - dump | 74.4 | 0.4918 | 3.27 | 1.47 | 2.56 | 480206 | 7136996 |  |  | Grab - dump | "High-grade" grab sample of mineralized hanging-wall vein material from dump pile w/ azurite, malachite, jarosite, tenorite, sulphur + galena +/- tetrahedrite. | 1480052
1480053 | 2018 | M. Bindig | Falls | Lower Falls Vein | Channel - 0.35 m | 8.8 | 0.0201 | 0.13712 | 0.0756 | 0.45922 | 480207 | 7136999 |  |  | Outcrop | Channel sample across Quartz vein - hanging wall is mineralized with azurite, malachite, limonite +/- sulphur. | 1480053
1480054 | 2018 | M. Bindig | Falls | NEW "Ghost" Vein | Grab - dump | 18.4 | 0.0028 | 60.93 | 11.69 | 0.53 | 480438 | 7136932 |  |  | Grab - dump | In buried dump pile on side of historic trench. Vfg-CG (non-cubiform) galena vein + sulphurous clots + FeCC + 1% malachite w/ boiling texture. | 1480054
1480055 | 2018 | M. Bindig | Falls | NEW "Ghost" Vein | Grab - dump | 9.6 | 0.00025 | 17.9 | 27.36 | 0.2 | 480438 | 7136932 |  |  | Grab - dump | In buried dump pile on side of historic trench. Pervasively FeCC altered, boiling texture vein material w/ <5% VFG galena, rusty-brown-orange. | 1480055
1480056 | 2018 | M. Bindig | Falls | NEW "Spell" Vein | Grab | 25.2 | 0.3764 | 2.02 | 0.68 | 1.24 | 480244 | 7136929 |  |  | Outcrop | White Qz vn + internal brx + FeCC clots, pull-apart texture with V4 qz cyrstals, + malachite, azurite, <3% FG galena. Potenially Falls Vein downslope but mineralized? Couldn't get attitude, slumped. | 1480056
1480057 | 2018 | M. Bindig | N of large NE Lineament |  | Grab - float | 0.2 | 0.00025 | 0.05912 | 0.0452 | 0.00474 | 483596 | 7137633 |  |  | Grab - float | White Qz vn , vuggy + limonite-MnO (?), greenish UNK mineral. | 1480057
1480058 | 2018 | M. Bindig | SE of Margaret Saddle | "Nash: Vein | Grab - dump | 28.8 | 0.0174 | 13.54 | 4.58 | 1.11 | 482608 | 7136587 |  |  | Grab - dump | High-grade sample from historic dump pile - galena +/- tetrahedrite, malachite, azurite. Qz vein appears oriented 080. | 1480058
1480059 | 2018 | M. Bindig | N corner of Snoose 52 claim |  | Grab - float | 0.1 | 0.0028 | 0.01416 | 0.0124 | 0.00438 | 479527 | 7137710 |  |  | Grab - float | Conglomerate (?) with Fe-alteration coating, 3-5% pyrite throughout. | 1480059
1480060 | 2018 | M. Bindig | (SW Ext of No. 9 Vein?) | No. 9 (SW Ext?) | Grab - float | 167 | 0.3808 | 20.72 | 17.71 | 2.27 | 480889 | 7136164 |  |  | Grab - float | Soft, crumbly Fe-altered Qz w/ limonite, malachite, galena +/- chrysocolla, tetrahedrite. | 1480060 (on ipad)
1480061 | 2018 | M. Bindig | N of large Lineament |  | Grab - float | 23.4 | 0.0356 | 3.58 | 5.97 | 0.2 | 480957 | 7136292 |  |  | Grab - float | Appears local. White, rusty-orange quartz with minor malachite + galena, vuggy + azurite +/- tetrahedrite (? Dull black-grey mineral). | 1480061
1480062 | 2018 | M. Bindig | N of large Lineament |  | Grab - float | 12 | 0.0037 | 6.82 | 23.02 | 0.06 | 480754 | 7136231 |  |  | Grab - float | Grab sample of mineralized vein float pieces (very local). Intensely Fe-altered Qz, vuggy + limonite + trace galena. | 1480062 (iPad)
1480101 | 2018 | T. Haid | Central Zone | Blackhawk | 1.5m chip | 0.5 | 0.0342 | 0.02107 | 0.0275 | 0.01045 | 481635 | 7135902 |  |  | Trench - O/C | Vesicular/amyg basalt with moderate to str ox (Fe carbonate infill)
1480102 | 2018 | T. Haid | Central Zone | Blackhawk | 1.5m chip | 0.2 | 0.0141 | 0.02705 | 0.0839 | 0.00197 | 481634 | 7135903 |  |  | Trench - O/C | Bull white unmineralized qtz vein; very vuggy
1480103 | 2018 | T. Haid | Central Zone | Blackhawk | 1.5m chip | 0.2 | 0.161 | 0.00868 | 0.0269 | 0.00816 | 481631 | 7135903 |  |  | Trench - O/C | Vesicular/amyg basalt with moderate to str ox (Fe carbonate infill)
1480104 | 2018 | T. Haid | Central Zone | Blackhawk | 1m chip | 0.3 | 0.0097 | 0.02129 | 0.2477 | 0.00955 | 481627 | 7135889 |  |  | Trench - O/C | HW basalt; highly altered and Fe carb ox
1480105 | 2018 | T. Haid | Central Zone | Blackhawk | 0.5m chip | 2.5 | 0.1625 | 0.33264 | 0.2117 | 0.01187 | 481628 | 7135888 |  |  | Trench - O/C | Galena-qtz vein; fractured white qtz with sooty galena infill and replacement; boiling textures present; Fe carb ox; galena appears dominantly concentrated along HW
1480106 | 2018 | T. Haid | Central Zone | Blackhawk | 1m chip | 2.3 | 0.3154 | 0.49376 | 0.9377 | 0.03962 | 481626 | 7135888 |  |  | Trench - O/C | FW basalt; highly altered and Fe ox
1480107 | 2018 | T. Haid | Central Zone | Blackhawk | 2m chip | 128 | 0.5497 | 27.24 | 12.37 | 0.07168 | 481627 | 7135889 |  |  | Trench - O/C | Open cut along mineralized galena-qtz vein (same description as 1480105)
1480108 | 2018 | T. Haid | Central Zone | Blackhawk West | 1.5m chip | 0.2 | 0.00025 | 0.01834 | 0.2787 | 0.00566 | 481632 | 7135955 |  |  | Trench - O/C | FW gabbro; blocky dark green to black w tr subhedral py in groundmass; Fe ox in prox to vein; qtz bx at contact
1480109 | 2018 | T. Haid | Central Zone | Blackhawk West | 1.5m chip | 25.1 | 0.102 | 3.82 | 5.9 | 0.04691 | 481632 | 7135954 |  |  | Trench - O/C | Galena-qtz vein; skeletal/framework textures; strong Fe carb ox; cubic and sooty galena as 5-8cm veinlet near HW contact
1480110 | 2018 | T. Haid | Central Zone | Blackhawk West | 1.5m chip | 13.2 | 0.0238 | 1.9 | 4.21 | 0.03393 | 481634 | 7135952 |  |  | Trench - O/C | HW gabbro; as 1480108
1480111 | 2018 | T. Haid | Central Zone | Blackhawk West | 1m chip | 102 | 0.2249 | 16.24 | 8.57 | 0.04279 | 481633 | 7135952 |  |  | Trench - O/C | Open cut along mineralized galena-qtz vein
1480112 | 2018 | T. Haid | Central Zone | No. 9 | 0.5m chip | 0.1 | 0.0006 | 0.01678 | 0.0643 | 0.00307 | 481155 | 7136197 |  |  | Trench - O/C | Unaltered slate near contact
1480113 | 2018 | T. Haid | Central Zone | No. 9 | 0.4m chip | 105 | 0.0988 | 14.31 | 1.71 | 0.31409 | 481155 | 7136198 |  |  | Trench - O/C | Contact between slate and basalt
1480114 | 2018 | T. Haid | Central Zone | No. 9 | 0.5m chip | 0.3 | 0.0028 | 0.02185 | 0.0356 | 0.00702 | 481155 | 7136199 |  |  | Trench - O/C | strongly oxidized and patchy cubic galena (minor mal + az) mineralization within basalt in proximity to contact
1480115 | 2018 | T. Haid | Central Zone | No. 9 | 1.4m chip | 42.7 | 0.0421 | 5.6 | 10.79 | 0.23 | 481090 | 7136196 |  |  | Trench - O/C | basalt with strong Fe ox near contact; grades to pervasive alteration and destruction of textures at contact; mineralized fragments present as galena (cubic to sooty) infilling qtz fractures or as replacement (stringers and blebs) within the pervasively Fe ox basalt (mal and az appear to overprint as trace mineralization)
1480116 | 2018 | T. Haid | Central Zone | No. 9 | 0.4m chip | 4.4 | 0.0027 | 0.68 | 2.34 | 0.13 | 481090 | 7136194 |  |  | Trench - O/C | Unconsolidated gouge material at contact between basalt and slate
1480117 | 2018 | T. Haid | Central Zone | No. 9 | 1m chip | 2.4 | 0.00025 | 0.26528 | 0.2096 | 0.01212 | 481089 | 7136193 |  |  | Trench - O/C | slate; little to no oxidation
1480118 | 2018 | T. Haid | Central Zone | No. 8 | Grab (float? In TR) | 8.9 | 0.018 | 1.12 | 1.82 | 0.03 | 481093 | 7136135 |  |  | Trench - subcrop | Subcrop float of mineralized galena-qtz vein; sooty galena within qtz fractures as infill; qtz is generally white with moderate limonite along fracs
1480119 | 2018 | T. Haid | Central Zone | No. 8 | Grab (float? In TR) | 331 | 0.9448 | 14.74 | 9.54 | 1.13 | 481093 | 7136140 |  |  | Trench - subcrop | Subcrop float of mineralized galena-qtz vein; sooty galena within qtz fractures as infill; trace malachite associated with mineralization; qtz is generally white with moderate limonite along fracs
1480120 | 2018 | T. Haid | Central Zone | No. 4 | 1.5m chip | 13.5 | 0.0041 | 1.79 | 0.9 | 0.01117 | 481393 | 7135970 |  |  | Trench - O/C | Altered basalt with parallel thin quartz veins (045/85) with minor galena mineralization
1480121 | 2018 | T. Haid | Central Zone | No. 4 | 0.5m chip | 2.5 | 0.3354 | 2.76 | 2.85 | 0.0265 | 481389 | 7135972 |  |  | Trench - O/C | FW basalt that becomes pervasively altered near contact with qtz vein
1480122 | 2018 | T. Haid | Central Zone | No. 4 | 2.3m chip | 0.9 | 0.0185 | 0.14 | 3.75 | 0.00297 | 481388 | 7135972 |  |  | Trench - O/C | qtz vein- bull white; mod lim ox; weak mn ox; trace galena mineralization
1480123 | 2018 | T. Haid | Central Zone | No. 4 | 1.5m chip | 5.1 | 0.0123 | 1.01 | 20.75 | 0.03582 | 481387 | 7135973 |  |  | Trench - O/C | qtz-galena vein- skeletal/framework texture becomes prevalent; cubic and sooty galena present as infill of framework and qtz vugs; pervasive Fe ox; minor association of yellow sulphur and malachite
1480124 | 2018 | T. Haid | Central Zone | No. 4 | 1.5m chip | 25.6 | 0.0371 | 4.62 | 12.03 | 0.03984 | 481386 | 7135974 |  |  | Trench - O/C | As above (1480123)
1480125 | 2018 | T. Haid | Central Zone | No. 4 No. 6 Intersection | 2m chip | 1.6 | 0.0042 | 0.26703 | 0.058 | 0.01219 | 481350 | 7135946 |  |  | Trench - O/C | Pervasively Fe ox (limonite) amnd ankeritic amygdaloidal basalt (+/- silicification)
1480126 | 2018 | T. Haid | Central Zone | No. 4 No. 6 Intersection | 2m chip | 0.9 | 0.0062 | 0.15412 | 0.1549 | 0.00893 | 481350 | 7135948 |  |  | Trench - O/C | Pervasively Fe ox (limonite) amnd ankeritic amygdaloidal basalt (+/- silicification)
1480127 | 2018 | T. Haid | Central Zone | No. 4 No. 6 Intersection | 2m chip | 17.9 | 0.1882 | 3.04 | 5.86 | 0.005 | 481351 | 7135949 |  |  | Trench - O/C | Pervasively Fe ox (limonite) amnd ankeritic amygdaloidal basalt (+/- silicification)
1480128 | 2018 | T. Haid | Central Zone | No. 4 No. 6 Intersection | 2m chip | 55.6 | 0.0357 | 13.74 | 1.95 | 0.02 | 481353 | 7135948 |  |  | Trench - O/C | Pervasively Fe ox (limonite) amnd ankeritic amygdaloidal basalt (+/- silicification)
1480129 | 2018 | T. Haid | Central Zone | No. 4 No. 6 Intersection | 2m chip | 42.9 | 0.0495 | 9.16 | 4.43 | 0.01 | 481355 | 7135948 |  |  | Trench - O/C | Pervasively Fe ox (limonite) amnd ankeritic amygdaloidal basalt (+/- silicification)
1480130 | 2018 | T. Haid | Central Zone | No. 4 No. 6 Intersection | 2m chip | 2.5 | 0.0122 | 0.29 | 1.17 | 0.02 | 481357 | 7135948 |  |  | Trench - O/C | Pervasively Fe ox (limonite) amnd ankeritic amygdaloidal basalt (+/- silicification)
1480131 | 2018 | T. Haid | Central Zone | No. 4 No. 6 Intersection | 2m chip | 0.9 | 0.0095 | 0.04891 | 0.385 | 0.01321 | 481359 | 7135949 |  |  | Trench - O/C | Pervasively Fe ox (limonite) amnd ankeritic amygdaloidal basalt (+/- silicification)
1480132 | 2018 | T. Haid | Central Zone | No. 4 No. 6 Intersection | 2m chip | 0.9 | 0.0189 | 0.07 | 1.42 | 0.005 | 481358 | 7135947 |  |  | Trench - O/C | Qtz vein; white, massive, weak Fe ox (limonite) and Mn ox; minor galena associated along contact with host basalt
1480133 | 2018 | T. Haid | Central Zone | No. 4 No. 6 Intersection | 2m chip | 1.2 | 0.0543 | 0.11 | 5.59 | 0.02 | 481359 | 7135947 |  |  | Trench - O/C | Pervasively Fe ox (limonite) amnd ankeritic amygdaloidal basalt (+/- silicification)
1480134 | 2018 | T. Haid | Central Zone | No. 4 No. 6 Intersection | 2m chip | 0.5 | 0.0128 | 0.05528 | 0.7249 | 0.01047 | 481362 | 7135946 |  |  | Trench - O/C | Pervasively Fe ox (limonite) amnd ankeritic amygdaloidal basalt (+/- silicification)
1480135 | 2018 | T. Haid | Central Zone | Chinook Vein | 0.5m chip | 1.9 | 0.0037 | 0.03624 | 0.1918 | 0.011 | 480950 | 7136001 |  |  | Trench - O/C | HW basalt; strongly silicifed and Fe carb; minor andesitic component
1480136 | 2018 | T. Haid | Central Zone | Chinook Vein | 1m chip | 270 | 0.0546 | 29.82 | 1.47 | 0.54 | 480952 | 7136002 |  |  | Trench - O/C | qtz-galena vein- cubic galena infilling internal fractures and open space +/- mal, s; strong ankerite infill
1480137 | 2018 | T. Haid | Central Zone | Chinook Vein | 1m chip | 92.4 | 0.0253 | 7.07 | 2.44 | 0.26 | 480950 | 7136002 |  |  | Trench - O/C | qtz-galena vein- cubic galena infilling internal fractures and open space +/- mal, s; strong ankerite infill
1480138 | 2018 | T. Haid | Central Zone | Chinook Vein | 0.5m chip | 0.9 | 0.0095 | 0.02065 | 0.0215 | 0.01041 | 480950 | 7136004 |  |  | Trench - O/C | FW basalt; strong to pervasive Fe carb alteration
1480139 | 2018 | T. Haid | Central Zone | Chinook Vein | 2m chip | 0.3 | 0.0143 | 0.01502 | 0.0423 | 0.01209 | 480950 | 7136006 |  |  | Trench - O/C | FW basalt; strong to pervasive Fe carb alteration
1480140 | 2018 | T. Haid | Central Zone | Chinook Vein | 2m chip | 0.3 | 0.0098 | 0.01615 | 0.0617 | 0.01239 | 480950 | 7136007 |  |  | Trench - O/C | FW basalt; strong to pervasive Fe carb alteration
1480141 | 2018 | T. Haid | Central Zone | Chinook Vein | 2m chip | 0.4 | 0.0023 | 0.02404 | 0.0343 | 0.00605 | 480948 | 7136008 |  |  | Trench - O/C | FW basalt; strong to pervasive Fe carb alteration; minor white unmineralized qtz;
1480142 | 2018 | T. Haid | Central Zone | Chinook Vein | 1m chip | 0.3 | 0.0041 | 0.01746 | 0.0336 | 0.00958 | 480950 | 7136008 |  |  | Trench - subcrop | qtz vein; loose subcropl possible flt zone; white massive bull qtz with Fe carb along internal fractures
1480143 | 2018 | T. Haid | Central Zone | Chinook Vein | 2m chip | 0.4 | 0.0046 | 0.01985 | 0.039 | 0.00831 | 480949 | 7136009 |  |  | Trench - O/C | Basalt as above with decreasing Fe carb ox
1480144 | 2018 | T. Haid | Central Zone | Chinook Vein | 2m chip | 0.1 | 0.0027 | 0.00559 | 0.0279 | 0.00682 | 480948 | 7136009 |  |  | Trench - O/C | Basalt as above with decreasing Fe carb ox
1480251 | 2018 | G. Leroux | McKay Hill |  | 1m chip | 0.8 | 0.0025 | 0.05351 | 0.0195 | 0.00508 | 480845 | 7136877 |  |  | Outcrop, channel over 1m | Coarse grained qz vein ~17cm thick, attitude 217/66, trace galena, hosted in qz-fsp phyric andesite lapilli tuff
1480252 | 2018 | G. Leroux | Grey Copper Hill |  | 1m chip | 101 | 0.0343 | 0.3 | 0.06 | 2.16 | 487496 | 7145699 |  |  | Outcrop, channel over 1m | (qz>>sp>py>tetra>cp) qz-vein ~10cm thick, hosted in dioritic(?) dyke with an orientation of 080/40
1480253 | 2018 | G. Leroux | Grey Copper Hill |  | 1m chip | 15.4 | 0.0054 | 0.0231 | 0.0177 | 0.75981 | 487496 | 7145700 |  |  | Outcrop, channel over 1m | ~7cm thick qz vein, mineralized with coarse sp, crumbly py+cp and splotchy fine grained tetra(?)
1480254 | 2018 | G. Leroux | Silver Hill YMEP |  | Subcrop | 0.4 | 0.00025 | 0.01586 | 0.0079 | 0.01543 | 485644 | 7151473 |  |  | Grab, subcrop | polymictic qz-pebble cgl., matrix + cement completely replaced by qz, 1mm qz eyes(amygdules?) are common at 5-7%, trace dissem py, strong Fe-ox
1480255 | 2018 | G. Leroux | Silver Hill YMEP |  | Subcrop | 0.8 | 0.00025 | 0.03005 | 0.0598 | 0.00669 | 485586 | 7151434 |  |  | Grab, subcrop | strongly silicified, argillaceous dk-grey, chert-pebble, matrix-supported pebble-granule cgl with ~2-5% dissem py
1480256 | 2018 | G. Leroux | Silver Hill YMEP |  | 1m chip | 0.5 | 0.0008 | 0.02458 | 0.0357 | 0.00685 | 485238 | 7151385 |  |  | Outcrop, channel over 1m | dk-grey, v. siliceous argillite/siltstone, strongly Fe-ox altered, specular py, check sample for vfg galena (SEDEX like Howards Pass)
1480257 | 2018 | G. Leroux | Silver Hill YMEP |  | Float | 7.5 | 0.0464 | 0.05713 | 0.0361 | 0.13503 | 485144 | 7151652 |  |  | Grab, float | Semi-massive py in qz veining throughout a silicified argillaceous siltstone. Trace copper oxide staining
1480258 | 2018 | G. Leroux | Silver Hill YMEP |  | 20cm chip | 2.4 | 0.0414 | 0.03656 | 0.0034 | 0.00407 | 485066 | 7151803 |  |  | Outcrop, channel over 20cm | Semi-massive py +/- po (pyrrhotite) hosted in qz-veins in a sheared zone, strongly micaceous foliation. Massive sulphide: 285/44
1480259 | 2018 | G. Leroux | Silver Hill YMEP |  | Subcrop | 0.1 | 0.0026 | 0.00261 | 0.004 | 0.00344 | 485067 | 7151804 |  |  | Grab, subcrop | Two phase (at least) qz vein, early comb qz-cal and barite(?), later very coarse drusy euhedral qz. Along trend of 285/44
1480260 | 2018 | G. Leroux | Silver Hill YMEP |  | Float | 0.4 | 0.0011 | 0.00328 | 0.0042 | 0.00259 | 484904 | 7151949 |  |  | Grab, float | brecciated qz-siltstone, intensely Fe-ox atered, strongly graphitic (coarse grained graphite), veinlets of py and po ~3-4%
1480261 | 2018 | G. Leroux | Settlemier |  | 70cm chip | 1.8 | 0.0009 | 0.1151 | 0.0272 | 0.00798 | 490922 | 7151052 |  |  | Outcrop, channel over 70cm | comb qz-veins (+/- cal), stockwork, 2-4cm thick veins, hosted in chill margin of dioritic dyke, 0.5-1% galena, trace cp locally. Vein attitude 083/18
1480262 | 2018 | G. Leroux | Settlemier |  | 50cm chip | 38.8 | 0.0019 | 7.12 | 0.01 | 0.01 | 490922 | 7150884 |  |  | Outcrop, channel over 50cm | ~20cm thick qz-(+/-carb), chaotic angular frags, cement-supported breccia, in o/c, mineralization with trace to 0.5% galena locally, hosted in silicified siltstone
1480263 | 2018 | G. Leroux | Settlemier |  | 50cm chip | 0.3 | 0.00025 | 0.00947 | 0.0151 | 0.00499 | 490702 | 7150772 |  |  | Outcrop, channel over 50cm | ~4cm thick med-grained crystalline qz-vein (+/- carb), proustite(?) + trace galena, vein att: 148/vert
1480264 | 2018 | G. Leroux | Settlemier |  | 50cm chip | 0.3 | 0.00025 | 0.01822 | 0.0133 | 0.00298 | 490690 | 7150765 |  |  | Outcrop, channel over 50cm | strongly silicified, thinly bedded to medium bedded siltstone/sandstone, pervasive dissem py-cpy, qz-veinlets and proustite(?) -Probably just octahedral py!
1480265 | 2018 | G. Leroux | Settlemier |  | 2m chip | 0.4 | 0.00025 | 0.00588 | 0.0243 | 0.01242 | 490649 | 7150742 |  |  | Outcrop, channel over 2m | pervasively silicified +/- chl, mafic intrusive (diorite), trace to 1% pervasive dissem py-apy-cp +/- gal(?) up to 2% locally
1480266 | 2018 | G. Leroux | Settlemier |  | Subcrop | 1 | 0.00025 | 0.00285 | 0.1635 | 0.04152 | 490623 | 7150706 |  |  | Grab, subcrop | intensely silicified silt/sandstone in contact halo (bleached) adjacent to diorite sill. Blotchy cp mineralization in qz-vein-bxa
1480267 | 2018 | G. Leroux | Settlemier |  | 1m chip | 0.7 | 0.0042 | 0.00251 | 0.0179 | 0.02144 | 490399 | 7150618 |  |  | Outcrop, channel over 1m | Dioritic sill with ~1-2% dissem demagnetized po
1480268 | 2018 | G. Leroux | Settlemier |  | 1.5m chip | 0.05 | 0.00025 | 0.00043 | 0.0011 | 0.00028 | 490261 | 7150686 |  |  | Outcrop, channel over 1.5m | ~60cm thick qz-ank vein, breccia, located in contact zone bwn graphitic sltst and diorite, trace cp-gal-py (hem)
1480269 | 2018 | G. Leroux | Settlemier |  | 2.m chip | 0.1 | 0.0006 | 0.01481 | 0.0077 | 0.00042 | 490234 | 7150676 |  |  | Outcrop, channel over 2m | qz +/- carb, silicified, brecciated shear zone at least a few meters wide, dissem py is pervasive. Bxa: 293/73
1480270 | 2018 | G. Leroux | Settlemier |  | Float | 29.2 | 0.235 | 0.96046 | 1.61 | 0.86587 | 490242 | 7150682 |  |  | Grab, float | Collected in the trace of a fault zone: brecciated, cataclastite, with dissem blebby py 2-3%, trace Cu-ox staining
1480271 | 2018 | G. Leroux | McKay Hill |  | 90cm chip | 0.4 | 0.0024 | 0.01452 | 0.0109 | 0.00178 | 480404 | 7136950 |  |  | Outcrop, channel over 90cm | coarse drusy qz-vein ~9cm thick, intergrown with massive patchy gal + mal-az, situated in fault plane 015/90
1480272 | 2018 | G. Leroux | McKay Hill |  | 40cm chip | 0.05 | 0.00025 | 0.00106 | 0.0019 | 0.00117 | 480480 | 7136931 |  |  | Outcrop, channel over 40cm | medium grained sericitic qz-vein ~8cm thick, hosted in basaltic agglomerate. Possible sulphides. Attitude of vein 222/77
1480273 | 2018 | G. Leroux | McKay Hill |  | Subcrop | 0.1 | 0.0022 | 0.00425 | 0.0064 | 0.00332 | 480480 | 7136458 |  |  | Grab, subcrop | multiphase qz-vein, latest phase has clear prismatic qz (+/- carb-sulphides), blackish-soft-brown streak metallic sulphide(?)
1480274 | 2018 | G. Leroux | McKay Hill |  | 1m chip | 0.05 | 0.0008 | 0.00014 | 0.0015 | 0.00084 | 480727 | 7136725 |  |  | Outcrop, channel over 1m | ~30cm thick qz-vein (+/-carb), coarse grained white qz hosted in andesite agglomerate. Vein att: 285/32
1480275 | 2018 | G. Leroux | McKay Hill |  | 25cm chip | 0.05 | 0.0022 | 0.00053 | 0.0011 | 0.0014 | 480726 | 7136726 |  |  | Outcrop, channel over 25cm | Coarse grained white qz-ank, trace silvery sulphide + enargite(?) Vein att: 262/62
1480276 | 2018 | G. Leroux | McKay Hill |  | Float | 14.4 | 0.0037 | 0.02092 | 0.0512 | 0.63992 | 480813 | 7136718 |  |  | Grab, float | Qz-vein float mineralized with enargite-mal-az-cp
1480277 | 2018 | G. Leroux | White Hill | White 1 | Subcrop | 5.2 | 0.00025 | 0.17681 | 0.0053 | 0.77409 | 479680 | 7136225 |  |  | Grab, subcrop | qz-vein minerlized with gal-cp (mal-az) located on fault surface that connects agglomerates to the north and basaltic sandy flows(?) to the south. Fault:Vn:222/84
1480278 | 2018 | G. Leroux | White Hill | White 1 | 1m chip | 0.3 | 0.0008 | 0.01345 | 0.0047 | 0.02647 | 479676 | 7136218 |  |  | Outcrop, channel over 1m | In place qz vein, minerlized with gal-cp (mal-az) located on fault surface that connects agglomerates to the north and basaltic sandy flows(?) to the south. Fault:Vn:222/84
Note on D14: lrb.geo@gmail.com: Which one is Falls 1 (upper falls) and Falls 2 (Lower Falls) TH add: Neither of these were termed lower falls; MB appears to not differentiate these two
Note on E68: [Threaded comment] Your version of Excel allows you to read this threaded comment; however, any edits to it will get removed if the file is opened in a newer version of Excel. Learn more: https://go.microsoft.com/fwlink/?linkid=870924 Comment: 52 and 53 are located between Ind 2 and 3, and is currently unnamed Reply: Possibly Independence 2 extension

## Full Geochemistry
Sample no | year | location | vein | length | Ag g/t | Au g/t | Pb % | Zn % | Cu % | certificate | Sample | wt_kg | Au (g/t) | Ag (g/t) | Cu (%) | Pb (%) | Zn (%) | Ag (ppm) | Al (%) | As (ppm) | Au (ppb) | B (ppm) | Ba (ppm) | Bi (ppm) | Ca (%) | Cd (ppm) | Co (ppm) | Cr (ppm) | Cu (ppm) | Fe (%) | Ga (ppm) | K (%) | La (ppm) | Mg (%) | Mn (ppm) | Mo (ppm) | Na (%) | Ni (ppm) | P (ppm) | P (%) | Pb (ppm) | S (%) | Sb (ppm) | Sc (ppm) | Se (ppm) | Sn (ppm) | Te (ppm) | Th (ppm) | Sr (ppm) | Ti (%) | Tl (ppm) | U (ppm) | V (ppm) | W (ppm) | Y (ppm) | Zn (ppm) | Zr (ppm) | Hg (ppm)
29885 | 2008 | Central Zone | Snowdrift | grab | 470 | 0.085 | 46.5 | 0.29 | 0.595 | AW 2008-8181 | 7R29885 |  |  | 470 |  | 46.5 |  | >30 | <0.01 | 180 | 85 |  | <5 | <5 | <0.01 | 142 | <1 | 5 | 5953 | 0.07 |  |  | <10 | <0.01 | 29 | <1 | <0.01 | <1 | <10 |  | >10000 |  | 4565 |  |  | <20 |  |  | 39 | 0.05 |  | <10 | <1 | <10 | <1 | 2900
29886 | 2008 | Central Zone | Snowdrift | grab | 534 | 2.49 | 47.04 | 0.46 | 2.16 | AW 2008-8181 | 7R29886 |  | 2.49 | 534 | 2.16 | 47.04 |  | >30 | <0.01 | 835 | >1000 |  | <5 | <5 | 0.05 | 446 | <1 | 39 | >10000 | 0.24 |  |  | <10 | <0.01 | 39 | <1 | <0.01 | 3 | <10 |  | >10000 |  | >10000 |  |  | <20 |  |  | 30 | <0.01 |  | <10 | <1 | <10 | <1 | 4629
29887 | 2008 | Central Zone | No. 1 West | grab | 502 | 0.765 | 46.37 | 0.47 | 2.4 | AW 2008-8181 | 7R29887 |  |  | 502 | 2.4 | 46.37 |  | >30 | <0.01 | 1165 | 765 |  | <5 | <5 | <0.01 | 279 | <1 | 9 | >10000 | 0.18 |  |  | <10 | <0.01 | 6 | <1 | <0.01 | <1 | <10 |  | >10000 |  | >10000 |  |  | <20 |  |  | 70 | <0.01 |  | <10 | <1 | <10 | <1 | 4739
29888 | 2008 | Central Zone | Blackhawk West | grab | 26.1 | 0.025 | 4.32 | 21.6 | 0.0171 | AW 2008-8181 | 7R29888 |  |  |  |  | 4.32 | 21.6 | 26.1 | 0.01 | 690 | 25 |  | 15 | <5 | 0.11 | >1000 | 3 | 61 | 171 | 2.97 |  |  | <10 | 0.04 | 6048 | <1 | <0.01 | 11 | 20 |  | >10000 |  | 5175 |  |  | <20 |  |  | 5 | 0.09 |  | <10 | 2 | <10 | <1 | >10000
29889 | 2008 | Central Zone | Blackhawk | grab | 484 | 0.9 | 54.7 | 3.33 | 0.53 | AW 2008-8181 | 7R29889 |  |  | 484 |  | 54.65 | 3.33 | >30 | <0.01 | 65 | 900 |  | <5 | <5 | 0.01 | 464 | <1 | 16 | 5338 | 0.15 |  |  | <10 | <0.01 | 17 | <1 | <0.01 | 3 | <10 |  | >10000 |  | 1925 |  |  | <20 |  |  | 71 | <0.01 |  | <10 | <1 | <10 | <1 | >10000
29890 | 2008 | Central Zone | Blackhawk | grab | 551 | 0.51 | 47.3 | 1.16 | 0.51 | AW 2008-8181 | 7R29890 |  |  | 551 |  | 47.25 | 1.16 | >30 | <0.01 | 215 | 510 |  | <5 | <5 | <0.01 | 308 | <1 | 34 | 5136 | 0.16 |  |  | <10 | <0.01 | 47 | <1 | <0.01 | 1 | <10 |  | >10000 |  | 3965 |  |  | <20 |  |  | 17 | <0.01 |  | <10 | <1 | <10 | <1 | >10000
29891 | 2008 | Central Zone | Blackhawk | 1.2 m chip | 112 | 0.34 | 16.5 | 4.13 | 0.29 | AW 2008-8181 | 7R29891 |  |  | 112 |  | 16.51 | 4.13 | >30 | 0.02 | 175 | 340 |  | 10 | <5 | 0.02 | 395 | 2 | 108 | 2934 | 0.54 |  |  | <10 | <0.01 | 228 | <1 | <0.01 | 7 | <10 |  | >10000 |  | 1000 |  |  | <20 |  |  | 15 | <0.01 |  | <10 | <1 | <10 | <1 | >10000
29892 | 2008 | Central Zone | Red 1 | grab | 29 | 0.48 | 3.73 | 0.011 | 0.004 | AW 2008-8181 | 7R29892 | [6 empty] | 0.8 | 0.11 | 5 | 5 |  | <5 | <5 | 8.21 | <1 | 3 | 109 | 10 | 0.44 |  |  | <10 | 0.11 | 269 | <1 | <0.01 | 9 | 140 |  | 644 |  | <5 |  |  | <20 |  |  | 715 | 0.03 |  | <10 | 7 | <10 | <1 | 91
29893 | 2008 | Central Zone | Red 2 | grab | trace | 0.01 | 0.0412 | 0.0102 | 0.0008 | AW 2008-8181 | 7R29893 | [6 empty] | <0.2 | 0.02 | <5 | 10 |  | 25 | <5 | 6.21 | 3 | 5 | 88 | 8 | 3.35 |  |  | <10 | 0.61 | 840 | 3 | <0.01 | 14 | 190 |  | 412 |  | 25 |  |  | <20 |  |  | 271 | 0.05 |  | <10 | 31 | <10 | 6 | 102
29894 | 2008 | Central Zone | Bella | 0.6m2 panel | trace | 0.005 | 0.0122 | 0.0058 | 0.0017 | AW 2008-8181 | 7R29894 | [6 empty] | <0.2 | 0.07 | 10 | 5 |  | 25 | 10 | 7.24 | 3 | 7 | 72 | 17 | 3.51 |  |  | <10 | 2.36 | 699 | 2 | <0.01 | 22 | 210 |  | 122 |  | 45 |  |  | <20 |  |  | 661 | 0.08 |  | <10 | 18 | <10 | 5 | 58
29895 | 2008 | Central Zone | Bella | grab | 84 | 0.445 | 15.19 | 0.9951 | 1.06 | AW 2008-8181 | 7R29895 |  |  | 84 | 1.06 | 15.19 |  | >30 | 0.02 | 155 | 445 |  | 10 | <5 | 0.03 | 196 | <1 | 113 | >10000 | 0.29 |  |  | <10 | <0.01 | 35 | <1 | <0.01 | 2 | <10 |  | >10000 |  | 5485 |  |  | <20 |  |  | 24 | 0.03 |  | <10 | <1 | <10 | <1 | 9951
29896 | 2008 | Central Zone | No. 9 | grab | 132 | 0.59 | 5.12 | 2.31 | 2.24 | AW 2008-8181 | 7R29896 |  |  | 132 | 2.24 | 5.12 | 2.31 | >30 | 0.04 | 400 | 590 |  | 25 | <5 | 1.82 | 357 | 7 | 87 | >10000 | 1.83 |  |  | <10 | 0.47 | 253 | <1 | <0.01 | 49 | <10 |  | >10000 |  | >10000 |  |  | <20 |  |  | 175 | <0.01 |  | <10 | 9 | <10 | <1 | >10000
29897 | 2008 | Central Zone | Falls Vein | grab | 42.3 | 0.2 | 0.9684 | 0.0351 | 1.33 | AW 2008-8181 | 7R29897 |  |  | 42.3 | 1.33 |  |  | >30 | 0.01 | 285 | 200 |  | 10 | <5 | 0.05 | 7 | 4 | 157 | >10000 | 1.16 |  |  | <10 | <0.01 | 65 | 2 | <0.01 | 16 | <10 |  | 9684 |  | 1760 |  |  | <20 |  |  | 10 | <0.01 |  | <10 | <1 | <10 | <1 | 351
29898 | 2008 | Central Zone | Falls Vein | grab | 0.4 | 0.005 | 0.0106 | 0.0028 | 0.004 | AW 2008-8181 | 7R29898 | [6 empty] | 0.4 | 0.06 | 20 | 5 |  | 15 | <5 | 2.7 | <1 | 6 | 114 | 40 | 1.33 |  |  | <10 | 0.89 | 517 | <1 | <0.01 | 18 | 340 |  | 106 |  | <5 |  |  | <20 |  |  | 277 | 0.16 |  | <10 | 7 | <10 | 4 | 28
526147 | 2008 | Central Zone | No. 2 | grab | 608 | 0.22 | 35.2 | 3.5 | 3.22 | AW 2008-8181 | E526147 |  |  | 608 | 3.22 | 35.19 | 3.5 | >30 | <0.01 | 1030 | 220 |  | 15 | <5 | 0.05 | >1000 | <1 | 53 | >10000 | 0.33 |  |  | <10 | <0.01 | 73 | <1 | <0.01 | 10 | <10 |  | >10000 |  | >10000 |  |  | <20 |  |  | 59 | <0.01 |  | <10 | <1 | <10 | <1 | >10000
526148 | 2008 | Central Zone | No. 2 | grab | 366 | 0.02 | 46.8 | 0.032 | 0.02 | AW 2008-8181 | E526148 |  |  | 366 |  | 46.76 |  | >30 | <0.01 | 5 | 20 |  | <5 | <5 | <0.01 | 34 | <1 | 36 | 163 | 0.09999999 |  |  | <10 | <0.01 | 7 | <1 | <0.01 | 2 | <10 |  | >10000 |  | 615 |  |  | <20 |  |  | 33 | <0.01 |  | <10 | <1 | <10 | <1 | 324
526149 | 2008 | Central Zone | No. 3 | grab | 29 | 0.48 | 3.73 | 0.0108 | 0.0037 | AW 2008-8181 | E526149 |  |  |  |  | 3.73 |  | 28.7 | <0.01 | 30 | 480 |  | 10 | <5 | 0.01 | 4 | 2 | 131 | 37 | 0.3 |  |  | <10 | <0.01 | 70 | 1 | <0.01 | 6 | 20 |  | >10000 |  | 4075 |  |  | <20 |  |  | 16 | <0.01 |  | <10 | <1 | <10 | <1 | 108
526150 | 2008 | Central Zone | Snowdrift | grab | 174 | 2.61 | 0.42 | 0.13 | 0.69 | AW 2008-8181 | E526150 |  | 2.61 | 174 |  |  |  | >30 | <0.01 | 340 | >1000 |  | <5 | <5 | 0.03 | 74 | <1 | 139 | 6936 | 0.22 |  |  | <10 | <0.01 | 16 | <1 | <0.01 | 5 | <10 |  | 4166 |  | 8130 |  |  | <20 |  |  | 3 | <0.01 |  | <10 | <1 | <10 | <1 | 1330
526238 | 2008 | Central Zone | No. 6 | 1.1 m chip | 683 | 0.83 | 40.5 | 0.4 | 0.78 | AW 2008-8181 | E526238 |  |  | 683 |  | 40.47 |  | >30 | 0.06 | 795 | 830 |  | 10 | <5 | 0.2 | 173 | 5 | 62 | 7777 | 1.57 |  |  | <10 | <0.01 | 572 | <1 | <0.01 | 15 | <10 |  | >10000 |  | 6700 |  |  | <20 |  |  | 53 | 0.04 |  | <10 | 6 | <10 | <1 | 4008
526239 | 2008 | Central Zone | No. 6 | grab | 528 | 0.565 | 50.6 | 8.66 | 1.52 | AW 2008-8181 | E526239 |  |  | 528 | 1.52 | 50.55 | 8.66 | >30 | <0.01 | 1115 | 565 |  | 5 | <5 | 0.04 | 625 | 2 | 21 | >10000 | 1.75 |  |  | <10 | <0.01 | 942 | <1 | <0.01 | 4 | <10 |  | >10000 |  | 6655 |  |  | <20 |  |  | 47 | 0.13 |  | <10 | <1 | <10 | <1 | >10000
526240 | 2008 | Central Zone | No. 6 | grab | 0.8 | 0.005 | 0.068 | 0.018 | 0.0075 | AW 2008-8181 | E526240 | [6 empty] | 0.8 | >10 | 115 | 5 |  | 45 | 35 | >10 | 8 | 30 | 496 | 75 | 6.27 |  |  | 50 | 0.18 | 386 | 66 | 0.02 | 107 | 260 |  | 680 |  | 300 |  |  | <20 |  |  | 256 | 0.18 |  | <10 | 249 | <10 | 41 | 178
526241 | 2008 | Central Zone | North | grab | 372 | 1.84 | 22.74 | 7.01 | 1.96 | AW 2008-8181 | E526241 |  | 1.84 | 372 | 1.96 | 22.74 | 7.01 | >30 | 0.02 | 230 | >1000 |  | <5 | <5 | 0.06 | >1000 | 2 | 76 | >10000 | 0.3 |  |  | <10 | 0.02 | 75 | <1 | <0.01 | 10 | <10 |  | >10000 |  | >10000 |  |  | <20 |  |  | 50 | <0.01 |  | <10 | <1 | <10 | <1 | >10000
526242 | 2008 | Central Zone | No. 7? | grab | 1.4 | 0.035 | 0.023 | 0.031 | 0.013 | AW 2008-8181 | E526242 |  | 3.3 |  |  |  |  | 1.4 | 0.05 | 50 | 35 |  | 15 | <5 | 0.22 | <1 | 4 | 130 | 133 | 1 |  |  | <10 | <0.01 | 166 | <1 | <0.01 | 12 | 110 |  | 234 |  | <5 |  |  | <20 |  |  | 9 | 0.18 |  | <10 | 1 | <10 | <1 | 308
526243 | 2008 | Central Zone | No. 6, 7 or North | grab | 360 | 3.3 | 21.8 | 10.3 | 4.1 | AW 2008-8181 | E526243 |  | 1.14 | 360 | 4.1 | 21.8 | 10.31 | >30 | 0.01 | 1130 | >1000 |  | 10 | 1115 | 0.04 | >1000 | 13 | 49 | >10000 | 1.11 |  |  | <10 | <0.01 | 230 | <1 | <0.01 | 32 | >10000 |  | >10000 |  | >10000 |  |  | <20 |  |  | 104 | <0.01 |  | <10 | <1 | <10 | <1 | >10000
526244 | 2008 | Central Zone | Blackhawk West | grab | 100 | 1.14 | 0.27 | 0.17 | 1.46 | AW 2008-8181 | E526244 |  |  | 100 | 1.46 |  |  | >30 | <0.01 | 450 | >1000 |  | 10 | <5 | 0.03 | 39 | <1 | 147 | >10000 | 0.29 |  |  | <10 | <0.01 | 24 | <1 | <0.01 | 5 | <10 |  | 2700 |  | 7435 |  |  | <20 |  |  | 3 | <0.01 |  | <10 | <1 | <10 | <1 | 1717
526245 | 2008 | Central Zone | Falls Vein | 1.1 m chip | 1.1 | 10 | 0.05 | 0.0178 | 0.0095 | AW 2008-8181 | E526245 | [6 empty] | 1.1 | 0.09 | 20 | 10 |  | <5 | <5 | 6.51 | <1 | 5 | 98 | 95 | 1.02 |  |  | <10 | 0.14 | 1111 | <1 | <0.01 | 8 | 50 |  | 528 |  | 75 |  |  | <20 |  |  | 758 | 0.03 |  | <10 | 5 | <10 | 27 | 176
526246 | 2008 | Independence Ridge | not vein | grab | trace | 0.01 | 0.2604 | 0.2313 | 0.0026 | AW 2008-8181 | E526246 | [6 empty] | <0.2 | 0.17 | 105 | 10 |  | 45 | 5 | 7.71 | 17 | 19 | 71 | 26 | 4.59 |  |  | <10 | 1.54 | 909 | <1 | 0.01 | 61 | 1260 |  | 2604 |  | 45 |  |  | <20 |  |  | 901 | 0.07 |  | <10 | 47 | <10 | 4 | 2313
526247 | 2008 | Central Zone | Blackhawk East | grab | 27.9 | 0.015 | 5.14 | 19.1 | 0.0023 | AW 2008-8181 | E526247 |  |  |  |  | 5.14 | 19.1 | 27.9 | 0.03 | 85 | 15 |  | 35 | <5 | 3.08 | 933 | 6 | 54 | 23 | 3.28 |  |  | <10 | 0.09999999 | 2598 | <1 | <0.01 | 15 | <10 |  | >10000 |  | 100 |  |  | <20 |  |  | 42 | 0.07 |  | <10 | 9 | <10 | <1 | >10000
MK001 | 2007 | Central Zone | No. 8 | grab | 234 | 0.06 | 26 | 0.11 | 0.28 | AW 2007-7384 | MK001 |  |  | 234 |  | 26 |  | >30 | <0.01 | 80 | 60 |  | <5 | <5 | 0.33 | 41 | <1 | 129 | 2778 | 0.45 |  |  | <10 | 0.09 | 70 | 6 | <0.01 | 5 | <10 |  | >10000 |  | 2815 |  |  | <20 |  |  | 2 | <0.01 |  | <10 | 1 | <10 | <1 | 1144
MK002 | 2007 | Central Zone | No. 8 | grab | 646 | 16.8 | 27 | 0.14 | 0.64 | AW 2007-7384 | MK002 |  | 16.8 | 646 |  | 27 |  | >30 | <0.01 | 120 | >1000 |  | 25 | <5 | 0.02 | 155 | 1 | 30 | 6379 | 0.1 |  |  | <10 | <0.01 | 11 | 8 | <0.01 | <1 | <10 |  | >10000 |  | 9005 |  |  | <20 |  |  | 80 | <0.01 |  | <10 | <1 | <10 | 2 | 1362
MK003 | 2007 | Central Zone | No. 8 | grab | 710 | 0.39 | 33 | 0.5 | 0.49 | AW 2007-7384 | MK003 |  |  | 710 |  | 33 |  | >30 | <0.01 | 135 | 390 |  | 15 | <5 | <0.01 | 288 | <1 | 34 | 4487 | 0.1 |  |  | <10 | <0.01 | 10 | 12 | <0.01 | 2 | <10 |  | >10000 |  | 5220 |  |  | <20 |  |  | 52 | <0.01 |  | <10 | 1 | <10 | <1 | 5035
MK004 | 2007 | Central Zone | No. 6 NE (Hist. No. 4) | composite grab | 70 | 0.05 | 23 | 10.1 | 0.1773 | AW 2007-7384 | MK004/5 |  |  | 70 |  | 23
MK005 | 2008 | Central Zone | No. 6 NE (Hist. No. 4) | composite grab | 70 | 0.05 | 23 | 10.1 | 0.1773 | AW 2007-7384 | MK004/5 | [6 empty] | >30 | 0.03 | 125 | 50 |  | 25 | <5 | 0.07 | 856 | 7 | 81 | 1773 | 2.56 |  |  | <10 | 0.04 | 1121 | 171 | <0.01 | 21 | 100 |  | >10000 |  | 1390 |  |  | <20 |  |  | 56 | 0.05 |  | <10 | 9 | <10 | <1 | >10000
MK006 | 2007 | Central Zone | Snowdrift | grab | 668 | 15.6 | 2.4 | 0.94 | 3.9 | AW 2007-7384 | MK006 |  | 15.6 | 668 | 3.9 | 2.4 | 10.1 | >30 | <0.01 | 1410 | >1000 |  | 50 | <5 | 0.14 | 789 | 2 | 186 | >10000 | 0.46 |  |  | <10 | <0.01 | 28 | 42 | <0.01 | 11 | <10 |  | >10000 |  | >10000 |  |  | <20 |  |  | 22 | <0.01 |  | <10 | 2 | <10 | <1 | 9401
MK007 | 2007 | Central Zone | No. 2 | grab | 342 | 0.02 | 28 | 0.26 | 0.025 | AW 2007-7384 | MK007 |  |  | 342 |  | 28 |  | >30 | 0.01 | 85 | 20 |  | 5 | <5 | 0.02 | 75 | 2 | 40 | 253 | 0.2 |  |  | <10 | 0.01 | 40 | 8 | <0.01 | 4 | 20 |  | >10000 |  | 1075 |  |  | <20 |  |  | 58 | <0.01 |  | <10 | 5 | <10 | 1 | 2644
MK008 | 2007 | Central Zone | No. 6 | grab | 324 | 0.065 | 32 | 3.2 | 0.04 | AW 2007-7384 | MK008 |  |  | 324 |  | 32 | 3.2 | >30 | 0.01 | 245 | 65 |  | <5 | <5 | 0.04 | 281 | 7 | 15 | 425 | 2.36 |  |  | <10 | <0.01 | 570 | 101 | <0.01 | 46 | <10 |  | >10000 |  | 1215 |  |  | <20 |  |  | 140 | 0.02 |  | <10 | 9 | <10 | <1 | >10000
MK009 | 2007 | Central Zone | No. 9 | grab | 366 | 0.36 | 25 | 6.9 | 0.72 | AW 2007-7384 | MK009 |  |  | 366 |  | 25 | 6.9 | >30 | <0.01 | 375 | 360 |  | 25 | <5 | 0.2 | >1000 | 2 | 46 | 7242 | 0.57 |  |  | <10 | 0.05 | 67 | 190 | <0.01 | 15 | <10 |  | >10000 |  | >10000 |  |  | <20 |  |  | 150 | <0.01 |  | <10 | 6 | <10 | <1 | >10000
MK010 | 2008 | Central Zone | No. 9 | not analysed? | [5 empty] | not analysed?
526194 | 2007 | Central Zone | No. 6 | 30 cm by 30 cm chip | 516 | 0.07 | 30.2 | 1.28 | 0.19 | AK 2007-7471 | E526194 |  |  | 516 |  | 30.2 | 1.28 | >30 | <0.01 | 240 | 70 |  | 15 | <5 | 0.11 | 126 | <1 | 6 | 1861 | 2.74 |  |  | <10 | 0.02 | 2172 | 1 | <0.01 | 1 | 30 |  | >10000 |  | 2050 |  |  | <20 |  |  | 91 | <0.01 |  | <10 | 6 | <10 |  | >10000
526195 | 2007 | Central Zone | No. 2 | 0.3m by 0.3m chip | 342 | 0.11 | 29.3 | 1.29 | 0.32 | AK 2007-7471 | E526195 |  |  | 342 |  | 29.3 | 1.29 | >30 | 0.02 | 140 | 110 |  | 15 | <5 | 0.04 | 197 | 2 | 37 | 3252 | 0.45 |  |  | <10 | <0.01 | 116 | 2 | <0.01 | 7 | 50 |  | >10000 |  | 2415 |  |  | <20 |  |  | 89 | <0.01 |  | <10 | 3 | <10 |  | >10000
526196 | 2007 | Central Zone | Snowdrift | 1.5m chip | 57.2 | 1.37 | 1.51 | 4.7 | 0.63 | AK 2007-7471 | E526196 |  | 1.37 | 57.2 |  | 1.51 | 4.7 | >30 | 0.03 | 210 | >1000 |  | 15 | <5 | 0.04 | 397 | 4 | 112 | 6306 | 0.92 |  |  | <10 | <0.01 | 119 | 3 | 0.01 | 9 | 130 |  | >10000 |  | 5450 |  |  | <20 |  |  | 8 | <0.01 |  | <10 | 6 | <10 |  | >10000
526197 | 2007 | Central Zone | No. 6 NE (Hist. No. 4) | 0.4m chip | 9.7 | 0.035 | 3.26 | 11.3 | 0.0896 | AK 2007-7471 | E526197 |  |  |  |  | 3.26 | 11.3 | 9.7 | 0.04 | 110 | 35 |  | 25 | <5 | 0.77 | 974 | 6 | 43 | 896 | 2.4 |  |  | <10 | 0.18 | 999 | 4 | 0.01 | 32 | 150 |  | >10000 |  | 790 |  |  | <20 |  |  | 45 | <0.01 |  | <10 | 9 | <10 |  | >10000
526198 | 2007 | Central Zone | No. 8 | 1 m by 0.5 chip | 125 | 0.09 | 14.9 | 6.75 | 0.26 | AK 2007-7471 | E526198 |  |  | 125 |  | 14.9 | 6.75 | >30 | 0.02 | 40 | 90 |  | 10 | <5 | 0.03 | 625 | 6 | 71 | 2620 | 0.97 |  |  | <10 | 0.03 | 164 | 4 | <0.01 | 15 | 30 |  | >10000 |  | 1770 |  |  | <20 |  |  | 27 | <0.01 |  | <10 | 3 | <10 |  | >10000
526199 | 2007 | Central Zone | No. 9 | grab | 18 | 0.02 | 1.97 | 0.4326 | 0.0866 | AK 2007-7471 | E526199 |  |  |  |  | 1.97 |  | 18 | 0.03 | 40 | 20 |  | 20 | <5 | 1.04 | 58 | 3 | 170 | 866 | 0.91 |  |  | <10 | 0.12 | 248 | <1 | <0.01 | 10 | 530 |  | >10000 |  | 1455 |  |  | <20 |  |  | 66 | <0.01 |  | <10 | 3 | <10 |  | 4326
526200 | 2007 | Central Zone | No. 9 | 0.3 m chip | 51.8 | 0.025 | 2.05 | 0.2967 | 0.451 | AK 2007-7471 | E526200 |  |  | 51.8 |  | 2.05 |  | >30 | 0.05 | 370 | 25 |  | 45 | <5 | 2.77 | 52 | 6 | 151 | 4510 | 1.36 |  |  | <10 | 0.41 | 340 | <1 | <0.01 | 24 | 580 |  | >10000 |  | 5885 |  |  | <20 |  |  | 163 | <0.01 |  | <10 | 9 | <10 |  | 2987
56813 | 2009 | Central Zone | No. 6 | grab | 32.4 | 0.005 | 9.04 | 1.93 | 0.01174 | VAN09004185 |  |  | 0.005 | 32.4 |  | 9.04 | 1.93 |  | 0.005 | 29.7 | 1.8 | 10 | 2 | 0.3 | 0.01 | 183.5 | 0.5 | 7 | 117.4 | 0.6 | 0.5 | 0.005 | 10 | 0.005 | 114 | 0.3 | 0.0005 | 2.9 |  | 0.002 |  | 1.28 | 302.7 | 0.7 | 1.1 |  |  | 0.05 | 9 | 0.0005 | 0.2 | 0.2 | 2 | 0.05 |  |  |  | 1.6
56814 | 2009 | Central Zone | No. 6 | grab | 156 | 0.03 | 58.29 | 6.3 | 0.0943 | VAN09004185 |  |  | 0.03 | 156 |  | 58.29 | 6.3 |  | 0.005 | 99.8 | 22.2 | 10 | 5 | 1.8 | 0.03 | 622.8 | 0.6 | 2 | 943 | 1.81 | 0.5 | 0.005 | 0.5 | 0.04 | 446 | 0.4 | 0.0005 | 6.1 |  | 0.0005 |  | 6.97 | 1604.8 | 2.8 | 8 |  |  | 0.05 | 136 | 0.0005 | 1.6 | 0.9 | 6 | 0.05 |  |  |  | 18.44
56815 | 2009 | Central Zone | Blackhawk | grab | 139 | 1.29 | 9.93 | 3.18 | 0.90316 | VAN09004185 |  |  | 1.29 | 139 |  | 9.93 | 3.18 |  | 0.005 | 488.6 | 740.8 | 10 | 12 | 0.8 | 0.01 | 753.6 | 1.6 | 8 | 9031.6 | 0.63 | 0.5 | 0.005 | 3 | 0.01 | 97 | 0.4 | 0.0005 | 9.4 |  | 0.0005 |  | 1.17 | 2001 | 0.5 | 9.1 |  |  | 0.05 | 17 | 0.0005 | 0.4 | 0.8 | 1 | 0.05 |  |  |  | 46.61
56851 | 2009 | White Hill | unnamed | grab | 3.9 | 0.005 | 1.41 | 0.13 | 0.00542 | VAN09004185 |  |  | 0.005 | 3.9 |  | 1.41 | 0.13 |  | 0.02 | 4.6 | 0.6 | 10 | 4 | 0.05 | 0.005 | 13.4 | 0.4 | 11 | 54.2 | 0.4 | 0.5 | 0.005 | 0.5 | 0.005 | 45 | 0.2 | 0.0005 | 1.5 |  | 0.001 |  | 0.19 | 51.7 | 0.05 | 0.25 |  |  | 0.1 | 4 | 0.0005 | 0.2 | 0.05 | 1 | 0.05 |  |  |  | 0.55
56852 | 2009 | White Hill | unnamed | grab | 0.7 | 0.06 | 0.04868 | 0.0114 | 0.01233 | VAN09004185 |  |  | 0.06 | 0.7 |  |  | 0.0114 |  | 0.1 | 14.9 | 19.2 | 10 | 55 | 0.1 | 0.005 | 2.7 | 10.9 | 16 | 123.3 | 1.57 | 0.5 | 0.05 | 2 | 0.005 | 479 | 0.7 | 0.008 | 20.2 |  | 0.007 |  | 0 | 18.7 | 0.5 | 0.25 |  |  | 0.8 | 4 | 0.0005 | 0.05 | 0.3 | 2 | 0.05 |  |  |  | 0.26
56853 | 2009 | White Hill | White Hill showing | grab | 0.2 | 0.005 | 0.02697 | 0.0098 | 0.49966 | VAN09004185 |  |  | 0.005 | 0.2 |  |  | 0.0098 |  | 0.02 | 4.7 | 0.25 | 10 | 9 | 0.05 | 0.42 | 1 | 1.1 | 13 | 4996.6 | 0.82 | 0.5 | 0.005 | 3 | 0.06 | 121 | 0.7 | 0.001 | 5.2 |  | 0.007 |  | 0.025 | 4.2 | 0.5 | 0.25 |  |  | 0.05 | 9 | 0.0005 | 0.05 | 0.05 | 1 | 0.05 |  |  |  | 0.02
56854 | 2009 | McKay Hill | unnamed | grab | 0.1 | 0.06 | 0.01127 | 0.0023 | 0.00081 | VAN09004185 |  |  | 0.06 | 0.1 |  |  | 0.0023 |  | 0.05 | 46.3 | 38.1 | 10 | 34 | 0.05 | 1.02 | 0.4 | 7 | 12 | 8.1 | 0.9 | 0.5 | 0.04 | 0.5 | 0.03 | 219 | 0.4 | 0.004 | 7.5 |  | 0.016 |  | 0.025 | 3.9 | 1.6 | 0.25 |  |  | 0.1 | 31 | 0.001 | 0.05 | 0.1 | 3 | 0.05 |  |  |  | 0.03
56855 | 2009 | McKay Hill | unnamed | grab | 0.05 | 0.005 | 0.00888 | 0.0023 | 0.00251 | VAN09004185 |  |  | 0.005 | 0.05 |  |  | 0.0023 |  | 0.03 | 13.4 | 1.9 | 10 | 17 | 0.05 | 2.05 | 0.2 | 2.9 | 14 | 25.1 | 1.03 | 0.5 | 0.02 | 4 | 0.6 | 477 | 0.4 | 0.002 | 7.2 |  | 0.013 |  | 0.025 | 3.8 | 0.8 | 0.25 |  |  | 0.1 | 100 | 0.0005 | 0.05 | 0.05 | 4 | 0.05 |  |  |  | 0.005
580076 | 2011 | Independence Ridge | Snowdrift Ext? | grab | 98.5 | 0.336 | 0.0748 | 0.949 | 3.01 | not found | 580076 |  | 0.336 | 98.5 | 3.01 |  |  | >100 | 0.01 | 637 |  |  | 21 | <2 | 0.15 | 320.1 | 2 | 125 | >10000 | 0.6 |  | <0.01 | <2 | <0.01 | 20 | <1 | <0.01 | 12 | 265 |  | 748 |  | >10000 | <1 |  |  |  |  | 27 | <0.01 | <10 |  | <1 | 129 |  | 9489 | <2 | 54.54
580077 | 2011 | Independence Ridge | unnamed | grab | 16.1 | 0.074 | 1.34 | 0.832 | 0.085 | not found | 580077 |  | 0.074 |  |  | 1.34 |  | 16.1 | 0.18 | 325 |  |  | 64 | 13 | >10 | 92.2 | 44 | 30 | 849 | 7.54 |  | 0.2 | 5 | 2.92 | 2337 | <1 | 0.01 | 107 | 1366 |  | >10000 |  | 361 | 14 |  |  |  |  | 1055 | <0.01 | <10 |  | 24 | 128 |  | 8318 | 4 | 15.26
580078 | 2011 | Independence Ridge | unnamed | grab | 23.2 | 0.018 | 12.36 | 4.48 | 0.031 | not found | 580078 |  | 0.018 |  |  | 12.36 | 4.48 | 23.2 | <0.01 | <5 |  |  | 11 | <2 | 0.04 | 564.1 | 5 | 2 | 314 | 0.12 |  | <0.01 | <2 | 0.01 | 65 | <1 | <0.01 | 7 | 11 |  | >10000 |  | 57 | <1 |  |  |  |  | 18 | <0.01 | <10 |  | <1 | 585 |  | >10000 | <2 | 16.7
580079 | 2011 | Independence Ridge | unnamed | 1' by 1' panel | 59.7 | 0.024 | 10.71 | 9.04 | 0.044 | not found | 580079 |  | 0.024 |  |  | 10.71 | 9.04 | 59.7 | 0.12 | 12 |  |  | 16 | <2 | 0.06 | 848.8 | 19 | 14 | 444 | 0.74 |  | 0.02 | <2 | 0.06 | 370 | <1 | <0.01 | 25 | 154 |  | >10000 |  | 97 | 1 |  |  |  |  | 53 | <0.01 | <10 |  | 7 | 1240 |  | >10000 | <2 | 25.04
580080 | 2011 | Independence Ridge | unnamed | grab | 20.7 | 0.033 | 9.82 | 18.86 | 0.053 | not found | 580080 |  | 0.033 |  |  | 9.82 | 18.86 | 20.7 | 0.18 | 17 |  |  | 44 | <2 | 0.82 | >1000 | 65 | 57 | 531 | 3.03 |  | 0.04 | 5 | 0.46 | 4982 | <1 | <0.01 | 48 | 1486 |  | >10000 |  | 21 | 6 |  |  |  |  | 128 | <0.01 | <10 |  | 28 | 3244 |  | >10000 | 2 | 66.94
580081 | 2011 | Independence Ridge | unnamed | grab | 9.2 | 0.015 | 4.85 | 11.03 | 0.028 | not found | 580081 |  | 0.015 |  |  | 4.85 | 11.03 | 9.2 | 0.24 | 20 |  |  | 115 | 7 | 6.23 | >1000 | 32 | 71 | 277 | 4.6 |  | 0.06 | 5 | 1.84 | 7472 | <1 | 0.01 | 35 | 1713 |  | >10000 |  | 6 | 8 |  |  |  |  | 348 | <0.01 | <10 |  | 46 | 1530 |  | >10000 | 4 | 25.64
580082 | 2011 | Independence Ridge | unnamed | grab | 288.8 | 0.031 | 10.94 | 0.145 | 0.031 | not found | 580082 |  | 0.031 | 288.8 |  | 10.94 |  | >100 | 0.32 | 31 |  |  | 17 | 52 | 2.21 | 43.4 | 18 | 96 | 307 | 2.17 |  | 0.02 | 10 | 0.5 | 386 | <1 | 0.02 | 93 | 1374 |  | >10000 |  | 602 | 4 |  |  |  |  | 177 | <0.01 | <10 |  | 33 | 19 |  | 1452 | <2 | 34.47
580083 | 2011 | Independence Ridge | unnamed | grab | 55.9 | 0.054 | 10.22 | 19.7 | 0.004 | not found | 580083 |  | 0.054 |  |  | 10.22 | 19.7 | 55.9 | 0.07 | 43 |  |  | 26 | <2 | 0.29 | >1000 | 12 | 31 | 40 | 3.24 |  | 0.03 | <2 | 0.17 | 1600 | <1 | <0.01 | 12 | 161 |  | >10000 |  | 82 | 2 |  |  |  |  | 60 | <0.01 | <10 |  | 10 | 3654 |  | >10000 | <2 | 42.32
1907516 | 2017 | Central Zone | not vein | grab | 297 | 0.2709 | 34.13 | 30.84 | 0.814 | WHI17000352.1 | 1907516 | 1.36 |  | 297 |  | 34.13 | 30.84 | >100 | 0.09 | 145.2 | 270.9 | 1 | 15 | 3.2 | 0.11 | >2000 | 26.7 | 2 | 8098.5 | 0.75 | 2 | 0.01 | 0.5 | 0.05 | 381 | 4.3 | 0.001 | 52.8 |  | 0.003 | >10000 | 2.6 | >2000 | 0.5 | 11.1 |  | 1.1 | 0.05 | 36 | 0.0005 | 0.2 |  | 1 | 0.05 |  | >10000 |  | >50
1907517 | 2017 | Central Zone | No. 6 | grab | 988 | 24.4 | 37.74 | 3.71 | 7.971 | WHI17000352.1 | 1907517 | 1.23 | 24.4 | 988 | 7.971 | 37.74 | 3.71 | >100 | 0.05 | 564.4 | 28665.4 | 0.5 | 37 | 65.9 | 0.08 | >2000 | 3 | 2 | >10000 | 0.98 | 1 | 0.01 | 0.5 | 0.01 | 71 | 0.3 | 0.001 | 13.4 |  | 0.004 | >10000 | 6.18 | >2000 | 0.05 | >100 |  | 0.3 | 0.05 | 122 | 0.0005 | 1.1 |  | 1 | 0.05 |  | >10000 |  | >50
1907518 | 2017 | Central Zone | No. 6 | grab | 442 | 0.6178 | 43.87 | 0.51 | 0.478 | WHI17000352.1 | 1907518 | 0.48 |  | 442 |  | 43.87 |  | >100 | 0.02 | 18.6 | 617.8 | 4 | 20 | 1.4 | 0.03 | 230.1 | 1.5 | 3 | 4818.2 | 0.27 | 0.5 | 0.005 | 0.5 | 0.005 | 51 | 0.6 | 0.0005 | 3.7 |  | 0.003 | >10000 | 5.85 | >2000 | 0.05 | 13.8 |  | 1.2 | 0.05 | 65 | 0.0005 | 0.4 |  | 1 | 0.05 |  | 5322 |  | >50
1907519 | 2017 | Central Zone | No. 6 | grab | 742 | 2.355 | 40.02 | 14.72 | 2.915 | WHI17000352.1 | 1907519 | 1.6 | 2.355 | 742 | 2.915 | 40.02 | 14.72 | >100 | 0.06 | 647.9 | 2310.2 | 0.5 | 22 | 1.2 | 0.05 | >2000 | 4.5 | 0.5 | >10000 | 0.44 | 1 | 0.005 | 0.5 | 0.02 | 88 | 2.4 | 0.0005 | 3.5 |  | 0.005 | >10000 | 2.85 | >2000 | 0.2 | 8.4 |  | 0.1 | 0.05 | 35 | 0.0005 | 0.4 |  | 1 | 0.05 |  | >10000 |  | >50
113851 | 2017 | Independence Ridge | Snowdrift Ext? | grab | 3 | 0.0072 | 0.04 | 5.2 | 0.005 | WHI17000286.1 | 113851 | 2.54 |  | 3 |  | 0.04 | 5.2 | 1.1 | 0.47 | 46.6 | 7.2 | 6 | 178 | 0.05 | 13.94 | 390.7 | 20 | 98 | 46.5 | 4.32 | 3 | 0.04 | 17 | 4.85 | 2711 | 0.5 | 0.021 | 36.6 |  | 0.219 | 291.9 | 0.23 | 5.6 | 7.6 | 2 |  | 0.1 | 3.9 | 482 | 0.003 | 0.2 |  | 67 | 0.05 |  | >10000 |  | 3.18
113852 | 2017 | Independence Ridge | unnamed | grab | 706 | 0.1776 | 77.81 | 0.38 | 1.626 | WHI17000286.1 | 113852 | 3.55 |  | 706 | 1.626 | 77.81 | 0.38 | >100 | 0.02 | 506.5 | 177.6 | 0.5 | 19 | 41.1 | 0.005 | 214.4 | 0.5 | 0.5 | >10000 | 0.28 | 0.5 | 0.005 | 0.5 | 0.005 | 16 | 0.05 | 0.0005 | 1.1 |  | 0.0005 | >10000 | 11 | >2000 | 0.3 | 30.6 |  | 3.3 | 0.05 | 11 | 0.0005 | 1.2 |  | 1 | 0.05 |  | 4202 |  | 16.42
113853 | 2017 | Independence Ridge | not vein | grab | 3.3 | 0.0013 | 0.19313 | 0.0128 | 0.01058 | WHI17000286.1 | 113853 | 1 | [5 empty] | 3.3 | 0.57 | 75.7 | 1.3 | 1 | 80 | 0.3 | 15.78 | 1.9 | 44.4 | 131 | 105.8 | 5.6 | 2 | 0.09 | 19 | 2.29 | 2350 | 0.3 | 0.042 | 181.1 |  | 0.222 | 1931.3 | 0.025 | 61.7 | 17.8 | 0.25 |  | 0.1 | 1 | 437 | 0.003 | 0.05 |  | 49 | 0.05 |  | 128 |  | 0.15
114151 | 2017 | Independence Ridge | not vein | grab | 1.7 | 0.0068 | 0.14968 | 0.4828 | 0.00667 | WHI17000352.1 | 114151 | 3.7 | [5 empty] | 1.7 | 0.57 | 44.2 | 6.8 | 3 | 370 | 0.05 | 8.8 | 54 | 15.8 | 33 | 66.7 | 5.04 | 2 | 0.1 | 6 | 2.88 | 2856 | 0.7 | 0.029 | 32.2 |  | 0.068 | 1496.8 | 0.16 | 29.5 | 8.4 | 0.25 |  | 0.1 | 0.8 | 364 | 0.0005 | 0.2 |  | 51 | 0.05 |  | 4828 |  | 2.47
114152 | 2017 | Independence Ridge | not vein | grab | 0.6 | 0.002 | 0.02903 | 0.0294 | 0.0051 | WHI17000352.1 | 114152 | 3.18 | [5 empty] | 0.6 | 0.57 | 48.4 | 2 | 4 | 86 | 0.2 | 2.53 | 4.2 | 15.2 | 13 | 51 | 3.49 | 1 | 0.1 | 18 | 0.54 | 966 | 0.8 | 0.006 | 28.7 |  | 0.023 | 290.3 | 0.025 | 18.3 | 5.8 | 0.25 |  | 0.1 | 7.4 | 62 | 0.0005 | 0.05 |  | 17 | 0.05 |  | 294 |  | 0.72
114153 | 2017 | Independence Ridge | not vein | grab | 0.5 | 0.0021 | 0.06031 | 0.2155 | 0.0025 | WHI17000352.1 | 114153 | 4.52 | [5 empty] | 0.5 | 0.31 | 76.8 | 2.1 | 6 | 73 | 0.05 | 19.18 | 44.4 | 21.9 | 41 | 25 | 8.01 | 0.5 | 0.05 | 7 | 3.05 | 7302 | 2 | 0.006 | 73 |  | 0.115 | 603.1 | 0.06 | 35.5 | 8.3 | 0.7 |  | 0.1 | 1.8 | 235 | 0.002 | 0.3 |  | 61 | 0.05 |  | 2155 |  | 1.67
114154 | 2017 | Independence Ridge | not vein | grab | 0.2 | 0.002 | 0.00779 | 0.0319 | 0.00542 | WHI17000352.1 | 114154 | 1.89 | [5 empty] | 0.2 | 2.02 | 6.7 | 2 | 4 | 61 | 0.05 | 6.89 | 1.9 | 39.4 | 2 | 54.2 | 9.05 | 11 | 0.005 | 17 | 2.46 | 1715 | 0.6 | 0.023 | 18.8 |  | 0.183 | 77.9 | 0.29 | 5.4 | 11.9 | 0.8 |  | 0.1 | 1.6 | 317 | 0.006 | 0.05 |  | 245 | 0.05 |  | 319 |  | 0.18
114155 | 2017 | Independence Ridge | not vein | grab | 0.1 | 0.0037 | 0.00804 | 0.0036 | 0.00087 | WHI17000352.1 | 114155 | 2.95 | [5 empty] | 0.1 | 0.18 | 1.2 | 3.7 | 0.5 | 330 | 0.05 | 19.83 | 0.4 | 4.7 | 35 | 8.7 | 3.46 | 0.5 | 0.005 | 7 | 8.24 | 922 | 0.1 | 0.026 | 16 |  | 0.037 | 80.4 | 0.025 | 3.8 | 2.8 | 0.25 |  | 0.1 | 0.8 | 1259 | 0.002 | 0.05 |  | 39 | 0.05 |  | 36 |  | 0.19
113351 | 2017 | Independence Ridge | Snowdrift Ext | grab | 80 | 0.2803 | 0.06 | 0.93 | 3.4 | WHI17000352.1 | 113351 | 2.38 |  | 80 | 3.4 | 0.06 | 0.93 | 82 | 0.01 | 824.1 | 280.3 | 1 | 33 | 12.2 | 0.05 | 123.3 | 2.1 | 5 | >10000 | 0.55 | 0.5 | 0.005 | 0.5 | 0.005 | 46 | 0.4 | 0.006 | 6.3 |  | 0.0005 | 601.7 | 1.13 | >2000 | 0.2 | 10.6 |  | 0.1 | 0.05 | 7 | 0.0005 | 0.05 |  | 1 | 0.05 |  | 9505 |  | 19.68
113352 | 2017 | Independence Ridge | not vein | grab | 0.4 | 0.0033 | 0.00174 | 0.011 | 0.02024 | WHI17000352.1 | 113352 | 0.78 | [5 empty] | 0.4 | 0.5 | 246.9 | 3.3 | 1 | 93 | 0.05 | 9.3 | 0.8 | 66 | 45 | 202.4 | 7.28 | 1 | 0.09 | 7 | 0.13 | 1163 | 0.3 | 0.079 | 269.8 |  | 0.208 | 17.4 | 0.025 | 94.4 | 13.3 | 1 |  | 0.1 | 0.9 | 121 | 0.003 | 0.05 |  | 33 | 0.05 |  | 110 |  | 0.09
113353 | 2017 | Independence Ridge | not vein | grab | 0.2 | 0.0029 | 0.00186 | 0.007 | 0.00847 | WHI17000352.1 | 113353 | 1.63 | [5 empty] | 0.2 | 0.21 | 138.2 | 2.9 | 0.5 | 40 | 0.05 | 21.86 | 0.7 | 28.9 | 23 | 84.7 | 4.03 | 0.5 | 0.06 | 5 | 0.66 | 1606 | 0.3 | 0.036 | 91.4 |  | 0.103 | 18.6 | 0.23 | 50 | 6.5 | 0.6 |  | 0.1 | 0.4 | 567 | 0.001 | 0.05 |  | 17 | 0.05 |  | 70 |  | 0.07
113354 | 2017 | Independence Ridge | unnamed | grab | 0.05 | 0.0008 | 0.00021 | 0.0025 | 0.00083 | WHI17000352.1 | 113354 | 1.52 | [5 empty] | 0.05 | 0.24 | 1.8 | 0.8 | 1 | 44 | 0.05 | 8.4 | 0.1 | 6.9 | 2 | 8.3 | 3.44 | 0.5 | 0.005 | 5 | 2.53 | 1603 | 0.3 | 0.015 | 6.6 |  | 0.016 | 2.1 | 0.025 | 5.4 | 3.7 | 0.25 |  | 0.1 | 0.2 | 148 | 0.001 | 0.05 |  | 44 | 0.05 |  | 25 |  | 2.99
113386 | 2017 | Central Zone | Blackhawk West | grab | 491 |  | 78.73 | 0.48 | 0.69 | WHI17001084 | 113386 | 3.01 |  | 491 | 0.69 | 78.73 | 0.48 | >100.0 | 0.01 | 291.6 | 44.4 | <1 | 22 | 0.7 | 0.01 | 139.2 | 0.3 | <1 | 6850.5 | 0.13 | <1 | <0.01 | <1 | <0.01 | 22 | <0.1 | <0.001 | 0.7 |  | 0.001 | >10000.0 | >10.00 | >2000.0 | 0.1 | 2.1 |  | <0.2 | <0.1 | 30 | <0.001 | 1.1 |  | <2 | <0.1 |  | 5592 |  | 7.8
113387 | 2017 | Central Zone | Blackhawk West | grab |  |  | 12.38 | 13.03 | 0.19 | WHI17001084 | 113387 | 2.21 |  |  | 0.19 | 12.38 | 13.03 | 36.2 | 0.05 | 847.5 | 2638.2 | 2 | 37 | 1.7 | 0.08 | 1382.5 | 6.4 | 6 | 1949.1 | 1.21 | 2 | 0.02 | <1 | 0.03 | 496 | 0.3 | 0.003 | 8.4 |  | 0.009 | >10000.0 | 3.11 | >2000.0 | 0.4 | 7.7 |  | <0.2 | <0.1 | 13 | <0.001 | 0.3 |  | 4 | <0.1 |  | >10000 |  | 36.12
113388 | 2017 | Central Zone | Blackhawk West | grab | 111 |  | 18.9 | 18.87 | 0.18 | WHI17001084 | 113388 | 1.84 |  | 111 | 0.18 | 18.9 | 18.87 | >100.0 | 0.01 | 2767.3 | 315.9 | 3 | 10 | 0.9 | 0.11 | >2000.0 | 2.8 | 6 | 2091.3 | 1.19 | 22 | <0.01 | <1 | 0.05 | 122 | 0.2 | <0.001 | 7.3 |  | 0.007 | >10000.0 | 1.45 | 522.1 | 0.6 | 15.6 |  | <0.2 | <0.1 | 64 | <0.001 | 0.4 |  | 4 | <0.1 |  | >10000 |  | >50.00
113389 | 2017 | Central Zone | Blackhawk West | grab float | 212 |  | 28.44 | 25.45 | 0.25 | WHI17001084 | 113389 | 1.21 |  | 212 | 0.25 | 28.44 | 25.45 | >100.0 | 0.01 | 6712.9 | 280.7 | 4 | 21 | 0.1 | 0.14 | >2000.0 | 6.4 | 7 | 2925.7 | 1.71 | 5 | <0.01 | <1 | 0.05 | 211 | 0.5 | 0.002 | 10.9 |  | 0.001 | >10000.0 | 1.62 | 956.5 | 0.6 | 11 |  | <0.2 | <0.1 | 177 | <0.001 | 0.3 |  | 3 | <0.1 |  | >10000 |  | >50.00
113390 | 2017 | Central Zone | Blackhawk West | grab | 919 |  | 82.55 | 1.03 | 0.05 | WHI17001084 | 113390 | 2.75 |  | 919 | 0.05 | 82.55 | 1.03 | >100.0 | <0.01 | 41.6 | 3.2 | 1 | 2 | 0.2 | <0.01 | 159.7 | 0.1 | <1 | 488.6 | 0.1 | <1 | <0.01 | <1 | <0.01 | 49 | <0.1 | <0.001 | 0.5 |  | <0.001 | >10000.0 | >10.00 | 1323.1 | <0.1 | 1.4 |  | <0.2 | <0.1 | 4 | <0.001 | 1.2 |  | <2 | <0.1 |  | >10000 |  | 6.25
113391 | 2017 | Central Zone | Blackhawk West | grab | 356 |  | 67.93 | 3.37 | 0.53 | WHI17001084 | 113391 | 1.86 |  | 356 | 0.53 | 67.93 | 3.37 | >100.0 | 0.02 | 2547.5 | 293.8 | <1 | 12 | 0.3 | 0.01 | 373 | 0.7 | <1 | 5468.6 | 0.59 | 4 | <0.01 | <1 | <0.01 | 18 | 0.1 | <0.001 | 1.9 |  | 0.002 | >10000.0 | 6.41 | 1987.5 | <0.1 | 4.2 |  | <0.2 | <0.1 | 120 | <0.001 | 0.8 |  | <2 | <0.1 |  | >10000 |  | 30.22
113392 | 2017 | Central Zone | Blackhawk West | grab | 500 |  | 65.05 | 4.01 | 1.06 | WHI17001084 | 113392 | 2.09 |  | 500 | 1.06 | 65.05 | 4.01 | >100.0 | 0.01 | 512.8 | 147.4 | 1 | 14 | 3 | 0.02 | 725.1 | 1 | 1 | >10000.0 | 0.27 | <1 | <0.01 | <1 | <0.01 | 74 | 0.5 | <0.001 | 2.2 |  | 0.001 | >10000.0 | 7.6 | >2000.0 | 0.4 | 7.6 |  | 0.2 | <0.1 | 80 | <0.001 | 1 |  | <2 | <0.1 |  | >10000 |  | >50.00
1480001 | 2018 | Central Zone | Blackhawk West | Grab - float | 342 | 0.0602 | 82.52 | 0.13 | 0.4 | WHI18000196 | 1480001 | 1.4 | 0.0602 | 342 | 0.4 | 82.52 | 0.13 | >100 | <0.01 | 83.1 | 60.2 | -1 | 10 | 0.2 | -0.01 | 86 | -0.1 | -1 | 4149.7 | 0.04 | -1 | -0.01 | -1 | -0.01 | 5 | -0.1 | -0.001 | -0.1 |  | -0.001 | >10000 | 10 | 2000 | -0.1 | -0.5 |  | -0.2 | -0.1 | 26 | -0.001 |  |  | -1 | -0.1 |  | 1524 |  | 5.25
1480002 | 2018 | Central Zone | Hertl' Vein | Grab - dump | 255 | 1.93 | 29.34 | 23.72 | 2.09 | WHI18000196 | 1480002 | 0.85 | 1.93 | 255 | 2.09 | 29.34 | 23.72 | >100 | 0.08 | 398.8 | 1930 | -1 | 40 | -0.1 | 0.1 | 2000 | 19.9 | 19 | 10000 | 1.75 | 1 | 0.03 | -1 | 0.06 | 501 | 1.8 | 0.008 | 44.5 |  | 0.021 | >10000 | 2.34 | 2000 | 2.9 | 9 |  | 0.4 | -0.1 | 37 | -0.001 |  |  | 8 | -0.1 |  | 10000 |  | 100
1480003 | 2018 | Central Zone | Hertl' Vein | Grab - dump | 195 | 2.5473 | 23.94 | 1.63 | 0.54 | WHI18000196 | 1480003 | 0.81 | 2.5473 | 195 | 0.54 | 23.94 | 1.63 | >100 | 0.01 | 73.2 | 2547.3 | -1 | 13 | 0.1 | 0.01 | 341.8 | 0.5 | 3 | 5466.9 | 0.35 | -1 | -0.01 | -1 | -0.01 | 47 | 0.3 | 0.002 | 1.8 |  | -0.001 | >10000 | 2.92 | 2000 | 0.2 | 2.1 |  | -0.2 | -0.1 | 25 | -0.001 |  |  | -1 | -0.1 |  | 10000 |  | 33.05
1480004 | 2018 | Central Zone | Hertl' Vein | Grab - dump | 565 | 0.0264 | 81.53 | 0.05 | 0.31 | WHI18000196 | 1480004 | 1.32 | 0.0264 | 565 | 0.31 | 81.53 | 0.05 | >100 | <0.01 | 90 | 26.4 | -1 | 10 | 0.5 | -0.01 | 62.3 | 0.2 | 2 | 3259.6 | 0.1 | -1 | -0.01 | -1 | -0.01 | 14 | 0.3 | -0.001 | 0.5 |  | -0.001 | >10000 | 10 | 2000 | 0.1 | 0.7 |  | -0.2 | -0.1 | 42 | -0.001 |  |  | -1 | -0.1 |  | 565 |  | 8.44
1480005 | 2018 | Bella Vein Zone | Bella | Grab - dump | 48.6 | 0.2449 | 8.32 | 0.73 | 0.91 | WHI18000196 | 1480005 | 1.06 | 0.2449 | 48.6 | 0.91 | 8.32 | 0.73 | 48.6 | 0.03 | 189.9 | 244.9 | -1 | 24 | 25.3 | -0.01 | 214.2 | 1.6 | 2 | 9477.9 | 0.63 | -1 | 0.02 | -1 | -0.01 | 96 | 0.4 | 0.005 | 3.3 |  | -0.001 | >10000 | 1.13 | 2000 | 0.6 | 49 |  | 1.6 | -0.1 | 23 | -0.001 |  |  | 1 | -0.1 |  | 7586 |  | 23.67
1480007 | 2018 | Bella Vein Zone | NEW VEIN | Grab - dump | 24.9 | 0.389 | 1.03 | 0.21 | 1.25 | WHI18000196 | 1480007 | 0.93 | 0.389 | 24.9 | 1.25 | 1.03 | 0.21 | 24.9 | 0.04 | 132.8 | 389 | -1 | 22 | 3.8 | 0.42 | 140.4 | 3.7 | 4 | 10000 | 0.75 | -1 | 0.02 | -1 | 0.15 | 135 | 0.4 | 0.004 | 11.9 |  | 0.014 | 9646.3 | 0.17 | 2000 | 0.7 | 5.1 |  | 0.3 | 0.2 | 31 | -0.001 |  |  | 3 | -0.1 |  | 2143 |  | 30.59
1480008 | 2018 | Independence - North | Snowdrift Ext | 0.4m chip | 22 | 0.0837 | 0.00641 | 0.5539 | 0.75736 | WHI18000273 | 1480008 | 4.17 | 0.0837 | 22 | 0.75736 | 0.00641 | 0.5539 | 22 | 0.03 | 178.7 | 83.7 | 2 | 17 | 2.9 | 0.46 | 74.4 | 2.9 | 6 | 7573.6 | 0.56 | -1 | -0.01 | -1 | 0.04 | 72 | 0.4 | 0.006 | 10 |  | 0.004 | 64.1 | 0.22 | 2000 | 0.4 | 1.4 |  | -0.2 | -0.1 | 24 | -0.001 |  |  | 1 | -0.1 |  | 5539 |  | 10.46
1480009 | 2018 | Central Zone | Blackhawk | 2.5 m chip | 33.2 | 0.2143 | 4.63 | 1.37 | 0.07307 | WHI18000273 | 1480009 | 2.73 | 0.2143 | 33.2 | 0.07307 | 4.63 | 1.37 | 33.2 | 0.07 | 339.3 | 214.3 | -1 | 22 | 1.9 | 0.04 | 222.7 | 1.8 | 8 | 730.7 | 0.73 | -1 | -0.01 | 5 | 0.04 | 126 | 0.2 | 0.005 | 6.4 |  | 0.006 | >10000 | 0.54 | 904 | 0.9 | 5 |  | 0.3 | 0.1 | 14 | 0.006 |  |  | 5 | -0.1 |  | 10000 |  | 12.75
1480010 | 2018 | Grey Copper Hill |  | 1.2 m chip | 1.8 | 0.00025 | 0.08122 | 0.0573 | 0.03302 | WHI18000335 | 1480010 | 2 | 0.00025 | 1.8 | 0.03302 | 0.08122 | 0.0573 | 1.8 | 0.2 | 5.9 | -0.5 | 2 | 272 | 3.7 | 1.46 | 1.2 | 50.6 | 18 | 330.2 | 32.79 | -1 | 0.18 | 6 | 1.16 | 8442 | 4.3 | 0.003 | 91.9 |  | 0.027 | 812.2 | 0.15 | 2.2 | 4.5 | -0.5 |  | -0.2 | 40.9 | 251 | 0.002 |  |  | 247 | 100 |  | 573 |  | -0.01
1480011 | 2018 | Grey Copper Hill |  | 1m chip | 0.9 | 0.00025 | 0.05844 | 0.0568 | 0.05209 | WHI18000335 | 1480011 | 1.43 | 0.00025 | 0.9 | 0.05209 | 0.05844 | 0.0568 | 0.9 | 0.29 | 9.8 | -0.5 | -1 | 125 | 1.9 | 0.6 | 1.2 | 45.5 | 8 | 520.9 | 25.95 | 1 | 0.24 | 9 | 0.36 | 4455 | 9.7 | 0.003 | 69.4 |  | 0.048 | 584.4 | -0.05 | 2.5 | 5.3 | -0.5 |  | -0.2 | 70.9 | 66 | 0.001 |  |  | 409 | 30 |  | 568 |  | 0.03
1480012 | 2018 | Grey Copper Hill |  | 1.1 m chip | 98 | 0.0233 | 0.03 | 0.07 | 6.83 | WHI18000335 | 1480012 | 2.22 | 0.0233 | 98 | 6.83 | 0.03 | 0.07 | >100 | 0.26 | 51.5 | 23.3 | -1 | 58 | 2.4 | 0.26 | 2.4 | 84.7 | 11 | 10000 | 14.37 | -1 | 0.18 | 24 | 0.35 | 2138 | 0.4 | 0.004 | 61.6 |  | 0.141 | 212.5 | 2.6 | 2.1 | 3.5 | 1.6 |  | -0.2 | 57 | 55 | 0.002 |  |  | 37 | 1.7 |  | 691 |  | 4.72
1480013 | 2018 | Grey Copper Hill |  | 1m chip | 1.9 | 0.00025 | 0.00556 | 0.0612 | 0.46279 | WHI18000335 | 1480013 | 1.31 | 0.00025 | 1.9 | 0.46279 | 0.00556 | 0.0612 | 1.9 | 0.6 | 13.6 | -0.5 | -1 | 201 | 0.3 | 2.38 | 3.7 | 56.3 | 5 | 4627.9 | 6.57 | 1 | 0.39 | 21 | 1.66 | 7714 | 0.8 | 0.006 | 94.6 |  | 0.043 | 55.6 | 0.12 | 1.9 | 7.3 | -0.5 |  | -0.2 | 12.7 | 34 | 0.001 |  |  | 36 | 2.6 |  | 612 |  | 0.13
1480014 | 2018 | Silver Hill YMEP | Central Carpenter Ridge | Grab - float | 286 | 0.0471 | 0.14 | 0.07 | 1.24 | WHI18000335 | 1480014 | 1 | 0.0471 | 286 | 1.24 | 0.14 | 0.07 | >100 | 0.46 | 31.5 | 47.1 | -1 | 3 | 3 | 0.04 | 3 | 20.5 | 6 | 10000 | 7.85 | 2 | 0.03 | 5 | 0.65 | 306 | 11.5 | 0.005 | 52.7 |  | 0.005 | 1351.5 | 0.09 | 5.5 | 6 | 35.8 |  | 1.1 | 0.7 | 7 | 0.012 |  |  | 14 | 0.2 |  | 689 |  | 1.06
1480015 | 2018 | Silver Hill YMEP | Central Carpenter Ridge | Grab - float | 116 | 0.0363 | 0.08 | 0.12 | 3.99 | WHI18000335 | 1480015 | 1.54 | 0.0363 | 116 | 3.99 | 0.08 | 0.12 | >100 | 0.39 | 70 | 36.3 | 1 | 13 | 0.6 | 1.57 | 3.7 | 27.5 | 4 | 10000 | 4.95 | 1 | 0.02 | 3 | 0.56 | 2100 | 4.7 | 0.004 | 30.4 |  | 0.004 | 744.4 | 1.48 | 7.3 | 5.7 | 49.5 |  | -0.2 | 0.4 | 19 | 0.005 |  |  | 7 | 0.1 |  | 1180 |  | 0.53
1480016 | 2018 | Silver Hill YMEP | Central Carpenter Ridge | 1m chip | 9.9 | 0.0111 | 0.02 | 0.01 | 3.89 | WHI18000335 | 1480016 | 1.21 | 0.0111 | 9.9 | 3.89 | 0.02 | 0.01 | 9.9 | 0.54 | 35.3 | 11.1 | 2 | 7 | 0.3 | 4.58 | 0.5 | 28.7 | 7 | 10000 | 3.16 | 1 | 0.02 | 4 | 0.83 | 993 | 1 | 0.006 | 59.4 |  | 0.006 | 148.7 | 0.12 | 4.1 | 6.1 | 14.5 |  | -0.2 | 0.3 | 56 | 0.012 |  |  | 11 | 0.1 |  | 68 |  | 0.11
1480017 | 2018 | Silver Hill YMEP | NE Carpenter Ridge | Grab - float | 2.5 | 0.00025 | 0.13781 | 0.1768 | 0.01574 | WHI18000335 | 1480017 | 1.05 | 0.00025 | 2.5 | 0.01574 | 0.13781 | 0.1768 | 2.5 | 0.16 | 55.6 | -0.5 | -1 | 72 | 27.1 | 0.14 | 10.7 | 5 | 10 | 157.4 | 40 | 1 | 0.03 | 2 | 0.24 | 761 | 104.8 | -0.001 | 77.5 |  | 0.051 | 1378.1 | -0.05 | 17.9 | 3 | -0.5 |  | -0.2 | 0.4 | 2 | -0.001 |  |  | 71 | -0.1 |  | 1768 |  | 0.61
1480018 | 2018 | Silver Hill YMEP | NE Carpenter Ridge | Grab - float | 15.6 | 0.00025 | 3.15 | 0.34 | 0.03 | WHI18000335 | 1480018 | 0.77 | 0.00025 | 15.6 | 0.03 | 3.15 | 0.34 | 15.6 | 0.21 | 69.6 | -0.5 | -1 | 37 | 0.3 | 0.13 | 22.2 | 32.2 | 22 | 262.3 | 5.6 | 3 | 0.3 | -1 | 0.07 | 76 | 2.8 | 0.003 | 77.5 |  | 0.001 | >10000 | 5.29 | 22.4 | -0.1 | -0.5 |  | -0.2 | 0.1 | 6 | 0.002 |  |  | 10000 | 0.3 |  | 3324 |  | 1.64
1480019 | 2018 | Silver Hill YMEP | NE Carpenter Ridge | Grab - float | 13.5 | 0.00025 | 3.11 | 0.02 | 0.01 | WHI18000335 | 1480019 | 0.93 | 0.00025 | 13.5 | 0.01 | 3.11 | 0.02 | 13.5 | 0.32 | 40.1 | -0.5 | 2 | 54 | 0.1 | -0.01 | 1 | 0.7 | 23 | 75.6 | 1.72 | 3 | 0.37 | 2 | 0.04 | 38 | 2.4 | 0.003 | 2.5 |  | 0.004 | >10000 | 0.57 | 17.1 | 0.3 | -0.5 |  | -0.2 | 0.5 | 2 | 0.017 |  |  | 5587 | 0.2 |  | 191 |  | 2.99
1480020 | 2018 | Silver Hill YMEP | NE Carpenter Ridge | Grab - float | 12.6 | 0.0013 | 3.36 | 0.005 | 0.01 | WHI18000335 | 1480020 | 0.98 | 0.0013 | 12.6 | 0.01 | 3.36 | 0.005 | 12.6 | 0.35 | 35.8 | 1.3 | 3 | 86 | 0.4 | -0.01 | 0.8 | 0.1 | 8 | 55 | 2.82 | 6 | 0.83 | 2 | 0.05 | 39 | 5.4 | 0.002 | 1.2 |  | 0.003 | >10000 | 1.16 | 18.7 | 0.3 | -0.5 |  | -0.2 | 0.4 | 3 | 0.022 |  |  | 10000 | 1.1 |  | 135 |  | 1.06
1480021 | 2018 | Silver Hill YMEP | NE Carpenter Ridge | Grab - float | 17.8 | 0.00025 | 1.77 | 0.005 | 0.005 | WHI18000335 | 1480021 | 0.91 | 0.00025 | 17.8 | 0.005 | 1.77 | 0.005 | 17.8 | 0.05 | 1.1 | -0.5 | -1 | 6 | -0.1 | -0.01 | 0.5 | 0.3 | 4 | 14.4 | 0.31 | -1 | 0.04 | 2 | -0.01 | 35 | 0.3 | 0.001 | 1 |  | 0.001 | >10000 | -0.05 | 2.7 | -0.1 | -0.5 |  | -0.2 | 0.2 | -1 | -0.001 |  |  | 55 | -0.1 |  | 73 |  | 1.8
1480022 | 2018 | Silver Hill YMEP | Settlemier Ridge | Grab - dump | 1.2 | 0.00025 | 0.07534 | 0.6375 | 0.00328 | WHI18000335 | 1480022 | 0.93 | 0.00025 | 1.2 | 0.00328 | 0.07534 | 0.6375 | 1.2 | 0.06 | 2.2 | -0.5 | 2 | 24 | 1.3 | 7.4 | 20 | 12.3 | 9 | 32.8 | 4.29 | -1 | 0.01 | 3 | 3.63 | 3487 | 3 | 0.008 | 44.2 |  | 0.006 | 753.4 | 3.18 | 3.3 | 4.4 | 0.8 |  | -0.2 | 77.4 | 419 | -0.001 |  |  | 31 | 0.2 |  | 6375 |  | 4.94
1480023 | 2018 | Silver Hill YMEP | Settlemier Ridge | Grab - dump | 106 | 0.0055 | 2.97 | 0.11 | 0.18 | WHI18000335 | 1480023 | 0.96 | 0.0055 | 106 | 0.18 | 2.97 | 0.11 | >100 | 0.12 | 17.1 | 5.5 | 2 | 146 | 2.3 | 12.1 | 12.6 | 4.3 | 2 | 1836.4 | 3.6 | -1 | 0.07 | 2 | 5.31 | 3768 | 5.6 | 0.01 | 11.8 |  | 0.036 | >10000 | 0.43 | 597.8 | 2.4 | 0.9 |  | -0.2 | 11.2 | 103 | -0.001 |  |  | 18 | 0.4 |  | 1026 |  | 1.34
1480024 | 2018 | Silver Hill YMEP | Settlemier Ridge | Grab - float | 291 | 0.0465 | 14.67 | 11.37 | 0.15 | WHI18000335 | 1480024 | 1.24 | 0.0465 | 291 | 0.15 | 14.67 | 11.37 | >100 | 0.12 | 16.2 | 46.5 | -1 | 45 | 6.3 | 0.47 | 734.2 | 8.9 | 3 | 1579.3 | 2.12 | 10 | 0.07 | 6 | 0.26 | 919 | 40.7 | 0.002 | 11 |  | 0.013 | >10000 | 2.7 | 658.8 | 0.8 | 10.3 |  | -0.2 | 5 | 25 | -0.001 |  |  | 14 | 0.6 |  | 10000 |  | 23.16
1480025 | 2018 | Silver Hill YMEP | Settlemier Ridge | Grab - float | 17.9 | 0.00025 | 0.88051 | 0.9475 | 0.00879 | WHI18000335 | 1480025 | 1.17 | 0.00025 | 17.9 | 0.00879 | 0.88051 | 0.9475 | 17.9 | 0.12 | 0.8 | -0.5 | 2 | 19 | 1.5 | 2.9 | 37.3 | 12.6 | 6 | 87.9 | 3.42 | -1 | 0.04 | 2 | 1.5 | 2234 | 8.1 | 0.003 | 37.4 |  | 0.014 | 8805.1 | 3.05 | 64.5 | 1.3 | 2.8 |  | -0.2 | 10.7 | 221 | -0.001 |  |  | 14 | 1.5 |  | 9475 |  | 10.18
1480026 | 2018 | Silver Hill YMEP | Settlemier Ridge | 0.9m chip | 9 | 0.0026 | 0.17 | 2.29 | 0.02 | WHI18000335 | 1480026 | 2.48 | 0.0026 | 9 | 0.02 | 0.17 | 2.29 | 9 | 0.22 | 5.5 | 2.6 | 3 | 59 | 5.3 | 1.59 | 112.5 | 13.5 | 5 | 84.6 | 1.94 | 2 | 0.11 | 8 | 0.8 | 1041 | 59.2 | 0.005 | 22.9 |  | 0.031 | 1586.2 | 0.99 | 46.1 | 1.2 | 1.9 |  | -0.2 | 5.8 | 114 | 0.001 |  |  | 13 | 1.3 |  | 10000 |  | 9.17
1480027 | 2018 | Silver Hill YMEP | Settlemier Ridge | Grab - dump | 20.3 | 0.00025 | 4.61 | 0.005 | 0.02 | WHI18000335 | 1480027 | 0.79 | 0.00025 | 20.3 | 0.02 | 4.61 | 0.005 | 20.3 | 0.16 | 10.7 | -0.5 | 2 | 134 | 2.9 | 3.64 | 1.5 | 9.5 | 6 | 68.7 | 1.73 | -1 | 0.1 | 14 | 1.34 | 1463 | 21.2 | 0.006 | 29.6 |  | 0.032 | >10000 | 0.7 | 36.9 | 2.1 | -0.5 |  | -0.2 | 32.1 | 30 | -0.001 |  |  | 19 | 2.2 |  | 105 |  | 0.14
1480028 | 2018 | Silver Hill YMEP | Settlemier Ridge | Grab - dump | 277 | 0.0185 | 67.44 | 0.22 | 0.02 | WHI18000335 | 1480028 | 1.35 | 0.0185 | 277 | 0.02 | 67.44 | 0.22 | >100 | 0.02 | 6.2 | 18.5 | -1 | 22 | 12.1 | 0.36 | 17.1 | 1.7 | 2 | 168.5 | 0.99 | -1 | 0.01 | 1 | 0.19 | 375 | 5.6 | -0.001 | 13.3 |  | 0.008 | >10000 | 8.76 | 412.5 | 0.9 | 4.3 |  | -0.2 | 2.7 | 16 | -0.001 |  |  | 7 | 0.2 |  | 2284 |  | 1.3
1480029 | 2018 | Red Vein Area | Red Vein(s) | Grab- subcrop | 19.6 | 0.0202 | 0.01347 | 0.4618 | 0.701 | WHI18000405 | 1480029 | 0.89 | 0.0202 | 19.6 | 0.701 | 0.01347 | 0.4618 | 19.6 | 0.12 | 130.7 | 20.2 | 2 | 29 | 3.2 | 0.24 | 27.4 | 2.9 | 12 | 7010 | 1.42 | -1 | 0.05 | 2 | 0.02 | 79 | 0.4 | 0.007 | 16.7 |  | 0.007 | 134.7 | -0.05 | 1434.5 | 2 | 0.5 |  | 2.4 | 0.4 | 6 | -0.001 | <0.1 |  | 11 | -0.1 |  | 4618 |  | 9.5
1480030 | 2018 | Central Zone | No. 6? | Grab- dump | 284 | 0.6515 | 77.33 | 1.89 | 1.23 | WHI18000484 | 1480030 | 2.64 | 0.6515 | 284 | 1.23 | 77.33 | 1.89 | >100 | <0.01 | 604 | 651.5 | -1 | 10 | 0.6 | 0.01 | 239.4 | 0.4 | -1 | 10000 | 0.17 | -1 | -0.01 | -1 | -0.01 | 12 | 0.1 | -0.001 | 0.6 |  | 0.002 | >10000 | 10 | 2000 | 0.2 | 1.2 |  | -0.2 | -0.1 | 14 | -0.001 |  |  | -1 | -0.1 |  | 10000 |  | 17.1
1480031 | 2018 | Central Zone | No 6? | Grab- float | 339 | 0.1188 | 49.31 | 5.63 | 0.08 | WHI18000484 | 1480031 | 1.46 | 0.1188 | 339 | 0.08 | 49.31 | 5.63 | >100 | 0.02 | 146.6 | 118.8 | -1 | 10 | 0.8 | 0.02 | 808.2 | 1 | 3 | 864 | 0.52 | 3 | -0.01 | -1 | 0.01 | 74 | 0.4 | -0.001 | 3.4 |  | 0.004 | >10000 | 4.57 | 745.6 | 0.9 | 5 |  | -0.2 | -0.1 | 102 | -0.001 |  |  | 2 | -0.1 |  | 10000 |  | 79.77
1480032 | 2018 | Central Zone | No 6? | Grab- dump | 326 | 0.5664 | 80.41 | 0.24 | 1.29 | WHI18000484 | 1480032 | 2.4 | 0.5664 | 326 | 1.29 | 80.41 | 0.24 | >100 | <0.01 | 830.8 | 566.4 | -1 | 12 | 1.3 | -0.01 | 87.2 | 0.6 | 1 | 10000 | 0.15 | -1 | -0.01 | -1 | -0.01 | 17 | 0.2 | -0.001 | 2.1 |  | 0.002 | >10000 | 10 | 2000 | 0.2 | 1.9 |  | -0.2 | -0.1 | 25 | -0.001 |  |  | -1 | -0.1 |  | 2489 |  | 7.17
1480051 | 2018 | Central Zone | Blackhawk West | Grab - float | 325 | 0.0066 | 40.35 | 20.32 | 0.09 | WHI18000196 | 1480051 | 1.87 | 0.0066 | 325 | 0.09 | 40.35 | 20.32 | >100 | 0.1 | 526.6 | 6.6 | 1 | 11 | -0.1 | 0.24 | 1803.8 | 3.3 | 5 | 948.3 | 2.39 | 4 | 0.03 | -1 | 0.1 | 1206 | -0.1 | 0.004 | 10 |  | 0.013 | >10000 | 4.19 | 1340.7 | 1.2 | 3.7 |  | 0.2 | -0.1 | 49 | -0.001 |  |  | 6 | -0.1 |  | 10000 |  | 94.17
1480052 | 2018 | Falls | Lower Falls Vein | Grab - dump | 74.4 | 0.4918 | 3.27 | 1.47 | 2.56 | WHI18000196 | 1480052 | 1.35 | 0.4918 | 74.4 | 2.56 | 3.27 | 1.47 | 74.4 | 0.04 | 774.3 | 491.8 | 8 | 76 | 9.8 | 0.2 | 179.4 | 6.7 | 5 | 10000 | 0.64 | -1 | 0.01 | -1 | -0.01 | 57 | 0.2 | 0.006 | 9.6 |  | 0.009 | >10000 | 0.58 | 2000 | 0.6 | 33.6 |  | -0.2 | -0.1 | 52 | -0.001 |  |  | 2 | 0.2 |  | 10000 |  | 99.3
1480053 | 2018 | Falls | Lower Falls Vein | Channel - 0.35 m | 8.8 | 0.0201 | 0.13712 | 0.0756 | 0.45922 | WHI18000196 | 1480053 | 1.25 | 0.0201 | 8.8 | 0.45922 | 0.13712 | 0.0756 | 8.8 | 0.18 | 140.4 | 20.1 | 1 | 61 | 0.3 | 3.68 | 9.4 | 8.4 | 12 | 4592.2 | 2.25 | -1 | 0.05 | 2 | 0.18 | 324 | 0.4 | 0.021 | 31.3 |  | 0.034 | 1371.2 | 0.1 | 1361.7 | 6.2 | -0.5 |  | -0.2 | 0.3 | 84 | 0.002 |  |  | 16 | -0.1 |  | 756 |  | 11.19
1480054 | 2018 | Falls | NEW "Ghost" Vein | Grab | 18.4 | 0.0028 | 60.93 | 11.69 | 0.53 | WHI18000196 | 1480054 | 1.29 | 0.0028 | 18.4 | 0.53 | 60.93 | 11.69 | 18.4 | 0.07 | 114.9 | 2.8 | -1 | 26 | 0.2 | 0.13 | 2000 | 4.7 | 6 | 5605.7 | 0.45 | 3 | 0.01 | -1 | 0.09 | 73 | 4.2 | 0.004 | 20.6 |  | 0.001 | >10000 | 8 | 2000 | 1.6 | 7.3 |  | 0.3 | -0.1 | 320 | -0.001 |  |  | 3 | -0.1 |  | 10000 |  | 100
1480055 | 2018 | Falls | NEW "Ghost" Vein | Grab - float | 9.6 | 0.00025 | 17.9 | 27.36 | 0.2 | WHI18000196 | 1480055 | 1.05 | 0.00025 | 9.6 | 0.2 | 17.9 | 27.36 | 9.6 | 0.29 | 169.5 | -0.5 | 2 | 71 | 0.4 | 4.14 | 2000 | 17.5 | 25 | 1927.2 | 3.64 | 7 | 0.06 | -1 | 1.28 | 542 | 1.6 | 0.008 | 68.8 |  | 0.14 | >10000 | 2.24 | 1575.9 | 3.1 | 10.4 |  | 0.3 | 0.2 | 557 | 0.001 |  |  | 24 | -0.1 |  | 10000 |  | 100
1480056 | 2018 | Falls | NEW "Spell" Vein | Outcrop | 25.2 | 0.3764 | 2.02 | 0.68 | 1.24 | WHI18000196 | 1480056 | 1.17 | 0.3764 | 25.2 | 1.24 | 2.02 | 0.68 | 25.2 | 0.1 | 397.3 | 376.4 | 1 | 55 | 4 | 3.95 | 207.4 | 14.9 | 25 | 10000 | 2.25 | -1 | 0.05 | -1 | 1.63 | 443 | 0.5 | 0.005 | 63.2 |  | 0.025 | >10000 | 0.3 | 2000 | 5.4 | 13.4 |  | 0.6 | 0.3 | 432 | 0.001 |  |  | 15 | -0.1 |  | 6422 |  | 32.35
1480057 | 2018 | N of large NE Lineament |  | Grab - float | 0.2 | 0.00025 | 0.05912 | 0.0452 | 0.00474 | WHI18000196 | 1480057 | 1.04 | 0.00025 | 0.2 | 0.00474 | 0.05912 | 0.0452 | 0.2 | 0.55 | 3 | -0.5 | 1 | 20 | 0.2 | 0.05 | 6.9 | 4.5 | 6 | 47.4 | 1.39 | 2 | 0.04 | 5 | 0.24 | 636 | 0.3 | 0.023 | 8 |  | 0.018 | 591.2 | -0.05 | 24.8 | 3.1 | -0.5 |  | -0.2 | 1.1 | 10 | 0.012 |  |  | 7 | -0.1 |  | 452 |  | 1.08
1480058 | 2018 | SE of Margaret Saddle | "Nash" Vein | Grab - dump | 28.8 | 0.0174 | 13.54 | 4.58 | 1.11 | WHI18000196 | 1480058 | 0.86 | 0.0174 | 28.8 | 1.11 | 13.54 | 4.58 | 28.8 | 0.04 | 658.8 | 17.4 | -1 | 28 | 19.9 | 0.03 | 859.8 | 3.8 | 3 | 10000 | 1.56 | -1 | 0.02 | 7 | 0.02 | 108 | 0.7 | 0.003 | 5.1 |  | 0.01 | >10000 | 0.74 | 2000 | 1.1 | 8.1 |  | 1 | 0.2 | 130 | -0.001 |  |  | 6 | -0.1 |  | 10000 |  | 27.86
1480059 | 2018 | N corner of Snoose 52 claim |  | Grab - float | 0.1 | 0.0028 | 0.01416 | 0.0124 | 0.00438 | WHI18000196 | 1480059 | 1 | 0.0028 | 0.1 | 0.00438 | 0.01416 | 0.0124 | 0.1 | 0.71 | 231.1 | 2.8 | 8 | 187 | -0.1 | 10.32 | 1.1 | 36 | 18 | 43.8 | 7.81 | 2 | 0.37 | 16 | 2.48 | 1201 | 0.7 | 0.009 | 44.1 |  | 0.377 | 141.6 | 1.22 | 29.8 | 14.4 | -0.5 |  | -0.2 | 1.5 | 593 | 0.005 |  |  | 43 | -0.1 |  | 124 |  | 0.3
1480060 | 2018 | (SW Ext of No. 9 Vein?) | No. 9 (SW Ext?) | Grab - float | 167 | 0.3808 | 20.72 | 17.71 | 2.27 | WHI18000196 | 1480060 | 1.12 | 0.3808 | 167 | 2.27 | 20.72 | 17.71 | >100 | 0.11 | 404.5 | 380.8 | -1 | 28 | 2.8 | 0.09 | 2000 | 30.6 | 10 | 10000 | 2.01 | 2 | 0.03 | -1 | 0.11 | 629 | 0.9 | 0.004 | 89.9 |  | 0.017 | >10000 | 1.19 | 2000 | 2.9 | 18.5 |  | 0.5 | 0.2 | 69 | 0.001 |  |  | 9 | -0.1 |  | 10000 |  | 100
1480061 | 2018 | N of large Lineament |  | Grab - float | 23.4 | 0.0356 | 3.58 | 5.97 | 0.2 | WHI18000196 | 1480061 | 0.87 | 0.0356 | 23.4 | 0.2 | 3.58 | 5.97 | 23.4 | 0.07 | 98 | 35.6 | -1 | 20 | 1.2 | 0.09 | 705.2 | 7.2 | 3 | 2102.3 | 0.9 | 2 | 0.02 | 1 | 0.03 | 130 | 0.3 | 0.004 | 14.7 |  | 0.003 | >10000 | 0.19 | 1469 | 0.1 | 3.7 |  | 0.3 | -0.1 | 39 | -0.001 |  |  | 9 | 0.1 |  | 10000 |  | 100
1480062 | 2018 | N of large Lineament |  | Grab - float | 12 | 0.0037 | 6.82 | 23.02 | 0.06 | WHI18000196 | 1480062 | 0.67 | 0.0037 | 12 | 0.06 | 6.82 | 23.02 | 12 | 0.19 | 257.6 | 3.7 | 2 | 25 | -0.1 | 6.91 | 2000 | 17.1 | 7 | 684.2 | 6.18 | 11 | 0.05 | 4 | 2.11 | 3902 | 0.4 | 0.005 | 64.7 |  | 0.041 | >10000 | 1.82 | 2000 | 1.5 | 4 |  | -0.2 | 0.4 | 155 | 0.001 |  |  | 20 | 0.3 |  | 10000 |  | 100
1480101 | 2018 | Central Zone | Blackhawk | 1.5m chip | 0.5 | 0.0342 | 0.02107 | 0.0275 | 0.01045 | WHI18000273 | 1480101 | 1.65 | 0.0342 | 0.5 | 0.01045 | 0.02107 | 0.0275 | 0.5 | 0.76 | 225.2 | 34.2 | 4 | 104 | -0.1 | 7.44 | 3.1 | 17.1 | 34 | 104.5 | 7.62 | 2 | 0.23 | 7 | 0.55 | 1502 | 0.4 | 0.011 | 65.1 |  | 0.145 | 210.7 | 0.22 | 27.8 | 12 | -0.5 |  | -0.2 | 1.6 | 161 | 0.002 |  |  | 19 | -0.1 |  | 275 |  | 0.53
1480102 | 2018 | Central Zone | Blackhawk | 1.5m chip | 0.2 | 0.0141 | 0.02705 | 0.0839 | 0.00197 | WHI18000273 | 1480102 | 1.15 | 0.0141 | 0.2 | 0.00197 | 0.02705 | 0.0839 | 0.2 | 0.05 | 76.3 | 14.1 | -1 | 16 | -0.1 | 3.55 | 5.8 | 9.4 | 4 | 19.7 | 2.11 | -1 | 0.02 | 2 | 0.08 | 505 | 0.8 | 0.004 | 40.3 |  | 0.008 | 270.5 | -0.05 | 22.8 | 2 | -0.5 |  | -0.2 | 0.2 | 146 | 0.002 |  |  | 6 | -0.1 |  | 839 |  | 0.26
1480103 | 2018 | Central Zone | Blackhawk | 1.5m chip | 0.2 | 0.161 | 0.00868 | 0.0269 | 0.00816 | WHI18000273 | 1480103 | 1.39 | 0.161 | 0.2 | 0.00816 | 0.00868 | 0.0269 | 0.2 | 0.67 | 386 | 161 | -1 | 85 | -0.1 | 9.49 | 2 | 46.9 | 58 | 81.6 | 8.32 | 1 | 0.19 | 9 | 0.48 | 1820 | 0.4 | 0.026 | 201.2 |  | 0.18 | 86.8 | 0.14 | 16.9 | 13.1 | -0.5 |  | -0.2 | 0.8 | 205 | 0.003 |  |  | 26 | -0.1 |  | 269 |  | 0.28
1480104 | 2018 | Central Zone | Blackhawk | 1m chip | 0.3 | 0.0097 | 0.02129 | 0.2477 | 0.00955 | WHI18000273 | 1480104 | 1.06 | 0.0097 | 0.3 | 0.00955 | 0.02129 | 0.2477 | 0.3 | 0.76 | 395.1 | 9.7 | 2 | 81 | -0.1 | 3.4 | 14.5 | 33.3 | 96 | 95.5 | 8.71 | 2 | 0.1 | 11 | 0.11 | 1398 | 1.1 | 0.048 | 163.4 |  | 0.221 | 212.9 | -0.05 | 27 | 16.7 | -0.5 |  | -0.2 | 1 | 58 | 0.002 |  |  | 60 | -0.1 |  | 2477 |  | 0.57
1480105 | 2018 | Central Zone | Blackhawk | 0.5m chip | 2.5 | 0.1625 | 0.33264 | 0.2117 | 0.01187 | WHI18000273 | 1480105 | 1.09 | 0.1625 | 2.5 | 0.01187 | 0.33264 | 0.2117 | 2.5 | 0.25 | 434.2 | 162.5 | 1 | 38 | -0.1 | 0.18 | 14.2 | 9.9 | 26 | 118.7 | 2.38 | 1 | 0.05 | 4 | 0.05 | 454 | 0.8 | 0.013 | 33 |  | 0.044 | 3326.4 | -0.05 | 64.9 | 3.9 | -0.5 |  | -0.2 | 0.6 | 18 | 0.005 |  |  | 17 | -0.1 |  | 2117 |  | 4.73
1480106 | 2018 | Central Zone | Blackhawk | 1m chip | 2.3 | 0.3154 | 0.49376 | 0.9377 | 0.03962 | WHI18000273 | 1480106 | 1.13 | 0.3154 | 2.3 | 0.03962 | 0.49376 | 0.9377 | 2.3 | 0.56 | 1465.9 | 315.4 | 5 | 82 | -0.1 | 6.46 | 100.4 | 47.4 | 53 | 396.2 | 8.67 | 1 | 0.19 | 5 | 0.15 | 1883 | 1.4 | 0.038 | 153.6 |  | 0.164 | 4937.6 | 0.18 | 225.7 | 15.7 | -0.5 |  | -0.2 | 1.2 | 94 | 0.002 |  |  | 30 | -0.1 |  | 9377 |  | 2.42
1480107 | 2018 | Central Zone | Blackhawk | 2m chip | 128 | 0.5497 | 27.24 | 12.37 | 0.07168 | WHI18000273 | 1480107 | 2.92 | 0.5497 | 128 | 0.07168 | 27.24 | 12.37 | >100 | 0.1 | 136.5 | 549.7 | 11 | 19 | 0.2 | 0.11 | 1706.1 | 4.8 | 7 | 716.8 | 0.91 | 2 | -0.01 | -1 | 0.05 | 134 | 0.9 | -0.001 | 9.2 |  | 0.015 | >10000 | 3.02 | 289 | 7 | 2.7 |  | -0.2 | 0.2 | 45 | 0.004 |  |  | 5 | 0.1 |  | 10000 |  | 100
1480108 | 2018 | Central Zone | Blackhawk West | 1.5m chip | 0.2 | 0.00025 | 0.01834 | 0.2787 | 0.00566 | WHI18000273 | 1480108 | 5.58 | 0.00025 | 0.2 | 0.00566 | 0.01834 | 0.2787 | 0.2 | 2.53 | 98.9 | -0.5 | -1 | 201 | -0.1 | 7.3 | 24.5 | 39.1 | 126 | 56.6 | 9.2 | 12 | 0.12 | 62 | 2.27 | 1610 | 0.7 | 0.012 | 72.7 |  | 0.377 | 183.4 | 0.09 | 11.9 | 13.8 | -0.5 |  | -0.2 | 3.7 | 425 | 0.04 |  |  | 181 | -0.1 |  | 2787 |  | 0.66
1480109 | 2018 | Central Zone | Blackhawk West | 1.5m chip | 25.1 | 0.102 | 3.82 | 5.9 | 0.04691 | WHI18000273 | 1480109 | 3.65 | 0.102 | 25.1 | 0.04691 | 3.82 | 5.9 | 25.1 | 0.17 | 778.7 | 102 | -1 | 41 | 0.6 | 0.2 | 558.8 | 6.9 | 14 | 469.1 | 2.22 | 1 | 0.03 | 4 | 0.11 | 541 | 0.6 | 0.005 | 15.3 |  | 0.03 | >10000 | 0.41 | 752.9 | 2.3 | 2.9 |  | -0.2 | 0.4 | 29 | 0.014 |  |  | 17 | -0.1 |  | 10000 |  | 18.91
1480110 | 2018 | Central Zone | Blackhawk West | 1.5m chip | 13.2 | 0.0238 | 1.9 | 4.21 | 0.03393 | WHI18000273 | 1480110 | 2.1 | 0.0238 | 13.2 | 0.03393 | 1.9 | 4.21 | 13.2 | 0.81 | 1054.8 | 23.8 | 6 | 167 | -0.1 | 5.38 | 349.8 | 33.2 | 37 | 339.3 | 8.29 | 3 | 0.23 | 38 | 1.19 | 1494 | 1.3 | 0.064 | 48.1 |  | 0.316 | >10000 | 0.21 | 170.2 | 9.7 | 1.1 |  | -0.2 | 3 | 243 | 0.009 |  |  | 56 | -0.1 |  | 10000 |  | 6.99
1480111 | 2018 | Central Zone | Blackhawk West | 1m chip | 102 | 0.2249 | 16.24 | 8.57 | 0.04279 | WHI18000273 | 1480111 | 3.35 | 0.2249 | 102 | 0.04279 | 16.24 | 8.57 | >100 | 0.12 | 3321.8 | 224.9 | 13 | 22 | 1.8 | 0.14 | 1077.8 | 4.4 | 9 | 427.9 | 2.06 | 2 | -0.01 | 2 | 0.1 | 209 | 0.2 | -0.001 | 9.9 |  | 0.016 | >10000 | 1.91 | 392.8 | 1 | 17.3 |  | 0.3 | -0.1 | 63 | 0.006 |  |  | 10 | -0.1 |  | 10000 |  | 73.65
1480112 | 2018 | Central Zone | No. 9 | 0.5m chip | 0.1 | 0.0006 | 0.01678 | 0.0643 | 0.00307 | WHI18000273 | 1480112 | 1.19 | 0.0006 | 0.1 | 0.00307 | 0.01678 | 0.0643 | 0.1 | 1.02 | 6.2 | 0.6 | 6 | 88 | 0.2 | 0.06 | 4.2 | 16.6 | 17 | 30.7 | 4.07 | 3 | 0.26 | 32 | 0.25 | 575 | 0.2 | 0.014 | 40 |  | 0.036 | 167.8 | -0.05 | 4.1 | 4.6 | -0.5 |  | -0.2 | 10.4 | 9 | 0.005 |  |  | 9 | -0.1 |  | 643 |  | 0.45
1480113 | 2018 | Central Zone | No. 9 | 0.4m chip | 105 | 0.0988 | 14.31 | 1.71 | 0.31409 | WHI18000273 | 1480113 | 1.73 | 0.0988 | 105 | 0.31409 | 14.31 | 1.71 | >100 | 0.52 | 95 | 98.8 | 1 | 69 | 1.5 | 5.52 | 361 | 21.1 | 34 | 3140.9 | 5.14 | 2 | 0.09 | 19 | 1.1 | 895 | 1 | 0.048 | 43.3 |  | 0.286 | >10000 | 1.01 | 2000 | 8 | 3.5 |  | -0.2 | 1.9 | 195 | 0.003 |  |  | 49 | -0.1 |  | 10000 |  | 25.26
1480114 | 2018 | Central Zone | No. 9 | 0.5m chip | 0.3 | 0.0028 | 0.02185 | 0.0356 | 0.00702 | WHI18000273 | 1480114 | 1.85 | 0.0028 | 0.3 | 0.00702 | 0.02185 | 0.0356 | 0.3 | 0.85 | 128.1 | 2.8 | 3 | 99 | -0.1 | 9.65 | 2.5 | 39.4 | 168 | 70.2 | 8.2 | 3 | 0.19 | 43 | 2.74 | 1273 | 0.8 | 0.085 | 159.7 |  | 0.473 | 218.5 | -0.05 | 17.5 | 12.6 | -0.5 |  | -0.2 | 4.3 | 430 | 0.005 |  |  | 76 | -0.1 |  | 356 |  | 0.49
1480115 | 2018 | Central Zone | No. 9 | 1.4m chip | 42.7 | 0.0421 | 5.6 | 10.79 | 0.23 | WHI18000335 | 1480115 | 2.65 | 0.0421 | 42.7 | 0.23 | 5.6 | 10.79 | 42.7 | 0.9 | 151.9 | 42.1 | 4 | 85 | 1 | 4.98 | 834.8 | 36.1 | 114 | 2384.8 | 5.49 | 4 | 0.09 | 17 | 0.99 | 1289 | 1.1 | 0.019 | 139 |  | 0.195 | >10000 | 0.33 | 2000 | 12 | 2.8 |  | 0.2 | 2.3 | 225 | 0.003 |  |  | 68 | -0.1 |  | 10000 |  | 45.99
1480116 | 2018 | Central Zone | No. 9 | 0.4m chip | 4.4 | 0.0027 | 0.68 | 2.34 | 0.13 | WHI18000335 | 1480116 | 2.69 | 0.0027 | 4.4 | 0.13 | 0.68 | 2.34 | 4.4 | 1.04 | 98.8 | 2.7 | -1 | 88 | 0.3 | 5.62 | 495.8 | 35.6 | 92 | 1324.4 | 6.48 | 3 | 0.16 | 20 | 1.01 | 1357 | 0.9 | 0.025 | 110.3 |  | 0.22 | 7116 | 0.11 | 148.9 | 12 | 1.2 |  | -0.2 | 4.7 | 137 | 0.002 |  |  | 60 | -0.1 |  | 10000 |  | 2.79
1480117 | 2018 | Central Zone | No. 9 | 1m chip | 2.4 | 0.00025 | 0.26528 | 0.2096 | 0.01212 | WHI18000335 | 1480117 | 2.22 | 0.00025 | 2.4 | 0.01212 | 0.26528 | 0.2096 | 2.4 | 0.85 | 43.9 | -0.5 | 3 | 114 | 0.4 | 1.21 | 18 | 27.1 | 39 | 121.2 | 5.48 | 2 | 0.27 | 29 | 0.24 | 1058 | 1.4 | 0.024 | 65.3 |  | 0.106 | 2652.8 | -0.05 | 35.1 | 7.3 | -0.5 |  | -0.2 | 10.1 | 52 | 0.001 |  |  | 24 | -0.1 |  | 2096 |  | 1.95
1480118 | 2018 | Central Zone | No. 8 | Grab (float? In TR) | 8.9 | 0.018 | 1.12 | 1.82 | 0.03 | WHI18000335 | 1480118 | 2 | 0.018 | 8.9 | 0.03 | 1.12 | 1.82 | 8.9 | 0.14 | 38.8 | 18 | 1 | 41 | 0.2 | 0.12 | 173.6 | 10.4 | 7 | 194.8 | 1.69 | -1 | 0.08 | 3 | 0.08 | 493 | 0.9 | 0.006 | 12.8 |  | 0.01 | >10000 | 0.15 | 141.5 | 2.6 | -0.5 |  | -0.2 | 1.2 | 9 | 0.001 |  |  | 6 | -0.1 |  | 10000 |  | 7.34
1480119 | 2018 | Central Zone | No. 8 | Grab (float? In TR) | 331 | 0.9448 | 14.74 | 9.54 | 1.13 | WHI18000335 | 1480119 | 2.48 | 0.9448 | 331 | 1.13 | 14.74 | 9.54 | >100 | 0.02 | 152.7 | 944.8 | -1 | 21 | 7.9 | 0.05 | 1663 | 3.6 | 9 | 10000 | 0.67 | 2 | 0.02 | -1 | 0.03 | 108 | 0.9 | -0.001 | 6.2 |  | 0.007 | >10000 | 2.78 | 2000 | -0.1 | 25.9 |  | 1.1 | 0.1 | 35 | -0.001 |  |  | 4 | -0.1 |  | 10000 |  | 100
1480120 | 2018 | Central Zone | No. 6 = No. 4 | 1.5m chip | 13.5 | 0.0041 | 1.79 | 0.9 | 0.01117 | WHI18000405 | 1480120 | 1.26 | 0.0041 | 13.5 | 0.01117 | 1.79 | 0.9 | 13.5 | 0.26 | 168.2 | 4.1 | 2 | 78 | 0.5 | 5.34 | 78.6 | 25.6 | 84 | 111.7 | 3.71 | 2 | 0.1 | 7 | 1.25 | 746 | 0.4 | 0.01 | 83.4 |  | 0.096 | >10000 | 0.24 | 200.7 | 10.6 | 0.8 |  | -0.2 | 0.5 | 154 | 0.002 |  |  | 36 | -0.1 |  | 8152 |  | 15.91
1480121 | 2018 | Central Zone | No. 6 = No. 4 | 0.5m chip | 2.5 | 0.3354 | 2.76 | 2.85 | 0.0265 | WHI18000405 | 1480121 | 1.04 | 0.3354 | 2.5 | 0.0265 | 2.76 | 2.85 | 2.5 | 0.37 | 614.5 | 335.4 | 4 | 102 | 0.9 | 4.69 | 159.2 | 49.7 | 96 | 265 | 7.72 | 2 | 0.14 | 4 | 0.12 | 2399 | 2.7 | 0.01 | 180.5 |  | 0.1 | >10000 | 0.76 | 2000 | 16.7 | 2.4 |  | 2.8 | 0.9 | 46 | 0.004 |  |  | 56 | -0.1 |  | 10000 |  | 3.32
1480122 | 2018 | Central Zone | No. 6 = No. 4 | 2.3m chip | 0.9 | 0.0185 | 0.14 | 3.75 | 0.00297 | WHI18000405 | 1480122 | 1.51 | 0.0185 | 0.9 | 0.00297 | 0.14 | 3.75 | 0.9 | 0.18 | 174.9 | 18.5 | 2 | 50 | 0.2 | 4.77 | 274.7 | 10 | 21 | 29.7 | 4.94 | 2 | 0.08 | 9 | 0.66 | 3189 | 1.5 | 0.006 | 43.7 |  | 0.092 | 1325.5 | 0.11 | 22.5 | 8.1 | 1.1 |  | -0.2 | 0.9 | 80 | 0.001 |  |  | 19 | -0.1 |  | 10000 |  | 9.65
1480123 | 2018 | Central Zone | No. 6 = No. 4 | 1.5m chip | 5.1 | 0.0123 | 1.01 | 20.75 | 0.03582 | WHI18000405 | 1480123 | 2.82 | 0.0123 | 5.1 | 0.03582 | 1.01 | 20.75 | 5.1 | 0.1 | 192.5 | 12.3 | 1 | 24 | 2.2 | 0.38 | 1615.8 | 14.6 | 13 | 358.2 | 4.49 | 11 | 0.04 | 2 | 0.18 | 3359 | 0.7 | 0.003 | 59.5 |  | 0.004 | >10000 | 0.2 | 194.5 | 7.2 | 4.4 |  | -0.2 | 0.2 | 19 | -0.001 |  |  | 19 | -0.1 |  | 10000 |  | 55.61
1480124 | 2018 | Central Zone | No. 6 = No. 4 | 1.5m chip | 25.6 | 0.0371 | 4.62 | 12.03 | 0.03984 | WHI18000405 | 1480124 | 2.1 | 0.0371 | 25.6 | 0.03984 | 4.62 | 12.03 | 25.6 | 0.11 | 222.8 | 37.1 | 2 | 33 | 0.4 | 0.25 | 861.6 | 10.7 | 17 | 398.4 | 3.87 | 2 | 0.05 | 2 | 0.12 | 3111 | 1.3 | 0.004 | 56.2 |  | 0.02 | >10000 | 0.72 | 361.1 | 5.8 | 3.7 |  | -0.2 | 0.3 | 22 | 0.002 |  |  | 18 | -0.1 |  | 10000 |  | 27.26
1480125 | 2018 | Central Zone | No. 4 No. 6 intersection | 2m chip | 1.6 | 0.0042 | 0.26703 | 0.058 | 0.01219 | WHI18000484 | 1480125 | 0.67 | 0.0042 | 1.6 | 0.01219 | 0.26703 | 0.058 | 1.6 | 0.44 | 168.7 | 4.2 | -1 | 81 | -0.1 | 9.58 | 4.3 | 51.1 | 169 | 121.9 | 5.57 | 1 | 0.09 | 15 | 2.44 | 1187 | 0.6 | 0.053 | 182 |  | 0.168 | 2670.3 | -0.05 | 73 | 18 | -0.5 |  | -0.2 | 1 | 304 | 0.003 |  |  | 78 | -0.1 |  | 580 |  | 0.51
1480126 | 2018 | Central Zone | No. 4 No. 6 intersection | 2m chip | 0.9 | 0.0062 | 0.15412 | 0.1549 | 0.00893 | WHI18000484 | 1480126 | 2.04 | 0.0062 | 0.9 | 0.00893 | 0.15412 | 0.1549 | 0.9 | 0.41 | 235.6 | 6.2 | 2 | 76 | -0.1 | 10.18 | 8 | 42.4 | 157 | 89.3 | 5.71 | 1 | 0.1 | 17 | 1.35 | 1295 | 1.2 | 0.034 | 157 |  | 0.166 | 1541.2 | -0.05 | 69.8 | 19.8 | -0.5 |  | -0.2 | 0.9 | 197 | 0.004 |  |  | 66 | -0.1 |  | 1549 |  | 0.59
1480127 | 2018 | Central Zone | No. 4 No. 6 intersection | 2m chip | 17.9 | 0.1882 | 3.04 | 5.86 | 0.005 | WHI18000484 | 1480127 | 1.99 | 0.1882 | 17.9 | 0.005 | 3.04 | 5.86 | 17.9 | 0.39 | 208.9 | 188.2 | 2 | 65 | -0.1 | 7 | 355 | 41.7 | 123 | 86.3 | 5.93 | 2 | 0.09 | 9 | 1.33 | 2189 | 0.9 | 0.037 | 147.6 |  | 0.154 | >10000 | 0.25 | 70.4 | 17.2 | 1.5 |  | -0.2 | 0.8 | 170 | 0.004 |  |  | 65 | -0.1 |  | 10000 |  | 10.22
1480128 | 2018 | Central Zone | No. 4 No. 6 intersection | 2m chip | 55.6 | 0.0357 | 13.74 | 1.95 | 0.02 | WHI18000484 | 1480128 | 1.03 | 0.0357 | 55.6 | 0.02 | 13.74 | 1.95 | 55.6 | 0.46 | 161.9 | 35.7 | 2 | 96 | 0.1 | 5.84 | 140.2 | 47.4 | 175 | 157.9 | 4.37 | 2 | 0.1 | 10 | 0.69 | 1197 | 0.9 | 0.026 | 168.1 |  | 0.254 | >10000 | 1.51 | 162.1 | 16 | -0.5 |  | -0.2 | 1.1 | 152 | 0.005 |  |  | 78 | 0.2 |  | 10000 |  | 7.47
1480129 | 2018 | Central Zone | No. 4 No. 6 intersection | 2m chip | 42.9 | 0.0495 | 9.16 | 4.43 | 0.01 | WHI18000484 | 1480129 | 2.08 | 0.0495 | 42.9 | 0.01 | 9.16 | 4.43 | 42.9 | 0.45 | 326.6 | 49.5 | 2 | 94 | 0.2 | 5.09 | 283.9 | 66.2 | 154 | 136 | 5.31 | 2 | 0.11 | 9 | 0.82 | 1871 | 2 | 0.026 | 233.7 |  | 0.16 | >10000 | 0.97 | 300.5 | 17.1 | 1.7 |  | -0.2 | 1.1 | 104 | 0.005 |  |  | 73 | -0.1 |  | 10000 |  | 11.01
1480130 | 2018 | Central Zone | No. 4 No. 6 intersection | 2m chip | 2.5 | 0.0122 | 0.29 | 1.17 | 0.02 | WHI18000484 | 1480130 | 2.31 | 0.0122 | 2.5 | 0.02 | 0.29 | 1.17 | 2.5 | 0.58 | 279.6 | 12.2 | 1 | 141 | -0.1 | 6.72 | 80.5 | 81.7 | 187 | 156.7 | 5.11 | 2 | 0.16 | 14 | 0.68 | 1211 | 1.4 | 0.032 | 288.3 |  | 0.141 | 2838.2 | 0.07 | 134.7 | 22.6 | 0.5 |  | -0.2 | 1.6 | 99 | 0.005 |  |  | 80 | -0.1 |  | 10000 |  | 4.57
1480131 | 2018 | Central Zone | No. 4 No. 6 intersection | 2m chip | 0.9 | 0.0095 | 0.04891 | 0.385 | 0.01321 | WHI18000484 | 1480131 | 1.64 | 0.0095 | 0.9 | 0.01321 | 0.04891 | 0.385 | 0.9 | 0.77 | 209.1 | 9.5 | 2 | 137 | -0.1 | 9 | 24.8 | 67.2 | 305 | 132.1 | 6.84 | 3 | 0.14 | 25 | 0.53 | 1459 | 1.3 | 0.038 | 306.1 |  | 0.198 | 489.1 | -0.05 | 72.5 | 25.6 | -0.5 |  | -0.2 | 1.8 | 125 | 0.007 |  |  | 134 | -0.1 |  | 3850 |  | 2.4
1480132 | 2018 | Central Zone | No. 4 No. 6 intersection | 2m chip | 0.9 | 0.0189 | 0.07 | 1.42 | 0.005 | WHI18000484 | 1480132 | 3.92 | 0.0189 | 0.9 | 0.005 | 0.07 | 1.42 | 0.9 | 0.35 | 340.4 | 18.9 | 2 | 97 | -0.1 | 6.56 | 83.2 | 45.5 | 115 | 94.5 | 5.08 | 1 | 0.12 | 15 | 0.33 | 1404 | 2 | 0.014 | 184.5 |  | 0.163 | 655.1 | -0.05 | 103.5 | 14 | 0.7 |  | -0.2 | 1.1 | 81 | 0.006 |  |  | 51 | -0.1 |  | 10000 |  | 2.96
1480133 | 2018 | Central Zone | No. 4 No. 6 intersection | 2m chip | 1.2 | 0.0543 | 0.11 | 5.59 | 0.02 | WHI18000484 | 1480133 | 2.86 | 0.0543 | 1.2 | 0.02 | 0.11 | 5.59 | 1.2 | 0.62 | 398.3 | 54.3 | 2 | 84 | -0.1 | 9.36 | 412 | 36.2 | 131 | 173.6 | 5.28 | 3 | 0.15 | 15 | 0.89 | 2310 | 1.7 | 0.013 | 140.9 |  | 0.128 | 1091.8 | -0.05 | 114.2 | 15.3 | 1.4 |  | -0.2 | 0.9 | 181 | 0.005 |  |  | 58 | -0.1 |  | 10000 |  | 8.98
1480134 | 2018 | Central Zone | No. 4 No. 6 intersection | 2m chip | 0.5 | 0.0128 | 0.05528 | 0.7249 | 0.01047 | WHI18000484 | 1480134 | 1.96 | 0.0128 | 0.5 | 0.01047 | 0.05528 | 0.7249 | 0.5 | 2.02 | 293.5 | 12.8 | 2 | 95 | -0.1 | 14.23 | 89.8 | 55.5 | 384 | 104.7 | 6.59 | 7 | 0.12 | 24 | 2.3 | 1375 | 1.9 | 0.008 | 287.5 |  | 0.243 | 552.8 | -0.05 | 70.4 | 20.1 | -0.5 |  | -0.2 | 1.2 | 167 | 0.007 |  |  | 151 | -0.1 |  | 7249 |  | 3.08
1480135 | 2018 | Central Zone | Chinook Vein | 0.5m chip | 1.9 | 0.0037 | 0.03624 | 0.1918 | 0.011 | WHI18000484 | 1480135 | 2.08 | 0.0037 | 1.9 | 0.011 | 0.03624 | 0.1918 | 1.9 | 0.79 | 71 | 3.7 | 3 | 199 | -0.1 | 7.81 | 15.6 | 26.3 | 14 | 110 | 6.97 | 2 | 0.19 | 32 | 0.26 | 1683 | 0.9 | 0.045 | 35 |  | 0.276 | 362.4 | -0.05 | 90.9 | 10.4 | -0.5 |  | -0.2 | 2.5 | 155 | 0.005 |  |  | 81 | -0.1 |  | 1918 |  | 1.83
1480136 | 2018 | Central Zone | Chinook Vein | 1m chip | 270 | 0.0546 | 29.82 | 1.47 | 0.54 | WHI18000484 | 1480136 | 2.28 | 0.0546 | 270 | 0.54 | 29.82 | 1.47 | >100 | 0.19 | 120.4 | 54.6 | -1 | 35 | 4.6 | 1.1 | 458 | 8.8 | 6 | 5457.8 | 1.84 | -1 | 0.06 | 3 | 0.09 | 342 | 1.2 | -0.001 | 14.2 |  | 0.058 | >10000 | 3.88 | 2000 | 2.5 | 10.8 |  | 0.5 | 0.5 | 45 | 0.004 |  |  | 12 | -0.1 |  | 10000 |  | 66.63
1480137 | 2018 | Central Zone | Chinook Vein | 1m chip | 92.4 | 0.0253 | 7.07 | 2.44 | 0.26 | WHI18000484 | 1480137 | 3.44 | 0.0253 | 92.4 | 0.26 | 7.07 | 2.44 | 92.4 | 0.19 | 71.7 | 25.3 | -1 | 33 | 1.7 | 0.39 | 461.3 | 6.6 | 9 | 2731.8 | 2.01 | 1 | 0.05 | 4 | 0.09 | 401 | 0.8 | 0.008 | 12.1 |  | 0.034 | >10000 | 0.86 | 2000 | 2.7 | 4.3 |  | 0.3 | 0.7 | 27 | 0.005 |  |  | 14 | -0.1 |  | 10000 |  | 35.78
1480138 | 2018 | Central Zone | Chinook Vein | 0.5m chip | 0.9 | 0.0095 | 0.02065 | 0.0215 | 0.01041 | WHI18000484 | 1480138 | 1.63 | 0.0095 | 0.9 | 0.01041 | 0.02065 | 0.0215 | 0.9 | 0.89 | 122.2 | 9.5 | 3 | 63 | -0.1 | 8.2 | 1.9 | 41.5 | 67 | 104.1 | 8.59 | 2 | 0.13 | 26 | 1.07 | 1513 | 1.1 | 0.035 | 66.4 |  | 0.386 | 206.5 | 0.25 | 36.2 | 18.3 | 0.6 |  | -0.2 | 2.7 | 190 | 0.007 |  |  | 123 | -0.1 |  | 215 |  | 0.53
1480139 | 2018 | Central Zone | Chinook Vein | 2m chip | 0.3 | 0.0143 | 0.01502 | 0.0423 | 0.01209 | WHI18000484 | 1480139 | 1.43 | 0.0143 | 0.3 | 0.01209 | 0.01502 | 0.0423 | 0.3 | 1.51 | 34.2 | 14.3 | 2 | 87 | -0.1 | 6.23 | 2.9 | 45.6 | 98 | 120.9 | 9.57 | 5 | 0.04 | 40 | 0.56 | 1743 | 1.4 | 0.009 | 73.8 |  | 0.428 | 150.2 | -0.05 | 17.9 | 18 | -0.5 |  | -0.2 | 3.9 | 119 | 0.007 |  |  | 249 | -0.1 |  | 423 |  | 0.88
1480140 | 2018 | Central Zone | Chinook Vein | 2m chip | 0.3 | 0.0098 | 0.01615 | 0.0617 | 0.01239 | WHI18000484 | 1480140 | 1.99 | 0.0098 | 0.3 | 0.01239 | 0.01615 | 0.0617 | 0.3 | 2.34 | 40.1 | 9.8 | 1 | 85 | -0.1 | 6.5 | 5.7 | 55.1 | 128 | 123.9 | 9.23 | 8 | 0.03 | 46 | 1.51 | 1802 | 1.2 | 0.007 | 87.1 |  | 0.456 | 161.5 | -0.05 | 20.8 | 19.8 | -0.5 |  | -0.2 | 4.2 | 163 | 0.012 |  |  | 271 | -0.1 |  | 617 |  | 0.86
1480141 | 2018 | Central Zone | Chinook Vein | 2m chip | 0.4 | 0.0023 | 0.02404 | 0.0343 | 0.00605 | WHI18000484 | 1480141 | 1.27 | 0.0023 | 0.4 | 0.00605 | 0.02404 | 0.0343 | 0.4 | 2.38 | 25.1 | 2.3 | 2 | 64 | 0.1 | 5.41 | 2.8 | 26.5 | 60 | 60.5 | 5.17 | 9 | 0.05 | 31 | 1.79 | 972 | 0.7 | 0.007 | 44.9 |  | 0.255 | 240.4 | -0.05 | 14.2 | 9.1 | -0.5 |  | -0.2 | 2.4 | 204 | 0.017 |  |  | 164 | -0.1 |  | 343 |  | 0.6
1480142 | 2018 | Central Zone | Chinook Vein | 1m chip | 0.3 | 0.0041 | 0.01746 | 0.0336 | 0.00958 | WHI18000484 | 1480142 | 2.34 | 0.0041 | 0.3 | 0.00958 | 0.01746 | 0.0336 | 0.3 | 3.02 | 26.7 | 4.1 | -1 | 54 | -0.1 | 5.55 | 2.8 | 30 | 112 | 95.8 | 5.89 | 10 | 0.04 | 34 | 2.45 | 1151 | 0.7 | 0.028 | 50.3 |  | 0.315 | 174.6 | -0.05 | 18 | 11.3 | -0.5 |  | -0.2 | 2.3 | 260 | 0.033 |  |  | 221 | -0.1 |  | 336 |  | 0.62
1480143 | 2018 | Central Zone | Chinook Vein | 2m chip | 0.4 | 0.0046 | 0.01985 | 0.039 | 0.00831 | WHI18000484 | 1480143 | 1.4 | 0.0046 | 0.4 | 0.00831 | 0.01985 | 0.039 | 0.4 | 4.15 | 19.6 | 4.6 | -1 | 52 | -0.1 | 11.62 | 3.4 | 41.7 | 99 | 83.1 | 7.52 | 16 | 0.03 | 58 | 3.43 | 1597 | 0.5 | 0.024 | 57.9 |  | 0.446 | 198.5 | -0.05 | 9.2 | 12.6 | -0.5 |  | -0.2 | 3.1 | 419 | 0.034 |  |  | 274 | -0.1 |  | 390 |  | 0.66
1480144 | 2018 | Central Zone | Chinook Vein | 2m chip | 0.1 | 0.0027 | 0.00559 | 0.0279 | 0.00682 | WHI18000484 | 1480144 | 1.56 | 0.0027 | 0.1 | 0.00682 | 0.00559 | 0.0279 | 0.1 | 4.3 | 19 | 2.7 | 2 | 90 | -0.1 | 9.89 | 1.3 | 41.6 | 54 | 68.2 | 8 | 15 | 0.11 | 59 | 3.53 | 1528 | 0.5 | 0.009 | 49 |  | 0.396 | 55.9 | -0.05 | 5.5 | 9.7 | -0.5 |  | -0.2 | 3.1 | 334 | 0.02 |  |  | 232 | -0.1 |  | 279 |  | 0.28
1480251 | 2018 | McKay Hill |  | 1m chip | 0.8 | 0.0025 | 0.05351 | 0.0195 | 0.00508 | WHI18000335 | 1480251 | 2.48 | 0.0025 | 0.8 | 0.00508 | 0.05351 | 0.0195 | 0.8 | 0.14 | 2 | 2.5 | -1 | 7 | -0.1 | 0.56 | 4.6 | 2.6 | 10 | 50.8 | 0.67 | -1 | -0.01 | 2 | 0.09 | 173 | 0.3 | 0.004 | 8 |  | 0.025 | 535.1 | -0.05 | 48.8 | 0.3 | -0.5 |  | -0.2 | 0.1 | 38 | -0.001 |  |  | 4 | -0.1 |  | 195 |  | 0.62
1480252 | 2018 | Grey Copper Hill |  | 1m chip | 101 | 0.0343 | 0.3 | 0.06 | 2.16 | WHI18000335 | 1480252 | 1.99 | 0.0343 | 101 | 2.16 | 0.3 | 0.06 | >100 | 0.04 | 269.9 | 34.3 | 1 | 16 | 6.3 | 1.4 | 3.1 | 56.1 | 4 | 10000 | 16.81 | -1 | 0.02 | -1 | 0.7 | 1301 | 1.9 | 0.002 | 241.5 |  | 0.022 | 3108.8 | 0.77 | 156.1 | 3.1 | 13.7 |  | 0.4 | 11.1 | 63 | -0.001 |  |  | 36 | 0.3 |  | 582 |  | 2.57
1480253 | 2018 | Grey Copper Hill |  | 1m chip | 15.4 | 0.0054 | 0.0231 | 0.0177 | 0.75981 | WHI18000335 | 1480253 | 1.58 | 0.0054 | 15.4 | 0.75981 | 0.0231 | 0.0177 | 15.4 | 0.03 | 9.2 | 5.4 | -1 | 24 | 0.4 | 3.83 | 1.1 | 18.5 | 4 | 7598.1 | 6.89 | -1 | 0.02 | -1 | 2.35 | 4404 | 0.6 | 0.005 | 39.9 |  | 0.008 | 231 | 0.46 | 108.4 | 4.1 | -0.5 |  | -0.2 | 11.3 | 126 | -0.001 |  |  | 40 | 0.7 |  | 177 |  | 0.41
1480254 | 2018 | Silver Hill YMEP |  | Subcrop | 0.4 | 0.00025 | 0.01586 | 0.0079 | 0.01543 | WHI18000335 | 1480254 | 2.17 | 0.00025 | 0.4 | 0.01543 | 0.01586 | 0.0079 | 0.4 | 0.6 | 2.1 | -0.5 | 4 | 46 | 0.1 | 0.65 | 0.5 | 27.7 | 102 | 154.3 | 2.99 | 1 | 0.42 | 9 | 0.32 | 167 | 0.9 | 0.003 | 72.8 |  | 0.039 | 158.6 | 0.88 | 2.7 | 9.6 | -0.5 |  | -0.2 | 2.3 | 8 | 0.011 |  |  | 30 | -0.1 |  | 79 |  | 0.07
1480255 | 2018 | Silver Hill YMEP |  | Subcrop | 0.8 | 0.00025 | 0.03005 | 0.0598 | 0.00669 | WHI18000335 | 1480255 | 3.05 | 0.00025 | 0.8 | 0.00669 | 0.03005 | 0.0598 | 0.8 | 0.52 | 53.3 | -0.5 | 4 | 35 | 0.1 | 0.12 | 5.2 | 37.4 | 145 | 66.9 | 3.77 | 2 | 0.36 | 9 | 0.19 | 49 | 1.4 | 0.003 | 77 |  | 0.059 | 300.5 | 3.68 | 11.7 | 2.4 | -0.5 |  | -0.2 | 3.4 | 5 | 0.008 |  |  | 17 | -0.1 |  | 598 |  | 0.32
1480256 | 2018 | Silver Hill YMEP |  | 1m chip | 0.5 | 0.0008 | 0.02458 | 0.0357 | 0.00685 | WHI18000335 | 1480256 | 2.87 | 0.0008 | 0.5 | 0.00685 | 0.02458 | 0.0357 | 0.5 | 0.87 | 23.8 | 0.8 | 3 | 16 | 0.1 | 0.1 | 1.2 | 5.6 | 8 | 68.5 | 3.86 | 4 | 0.22 | 16 | 0.45 | 828 | 18 | 0.004 | 42.1 |  | 0.052 | 245.8 | -0.05 | 1.7 | 1.2 | 1.1 |  | -0.2 | 5.6 | 4 | 0.002 |  |  | 40 | -0.1 |  | 357 |  | 0.03
1480257 | 2018 | Silver Hill YMEP |  | Float | 7.5 | 0.0464 | 0.05713 | 0.0361 | 0.13503 | WHI18000335 | 1480257 | 3.23 | 0.0464 | 7.5 | 0.13503 | 0.05713 | 0.0361 | 7.5 | 2.89 | 49.7 | 46.4 | -1 | 9 | 2 | 0.07 | 0.6 | 439.6 | 47 | 1350.3 | 18.26 | 11 | 0.07 | 4 | 2.33 | 810 | 0.8 | 0.002 | 288.2 |  | 0.028 | 571.3 | 10 | 3 | 16.3 | 3.9 |  | 1.1 | 0.2 | 4 | 0.17 |  |  | 200 | -0.1 |  | 361 |  | 0.23
1480258 | 2018 | Silver Hill YMEP |  | 20cm chip | 2.4 | 0.0414 | 0.03656 | 0.0034 | 0.00407 | WHI18000335 | 1480258 | 1.3 | 0.0414 | 2.4 | 0.00407 | 0.03656 | 0.0034 | 2.4 | 1.84 | 112.1 | 41.4 | 2 | 8 | 18.5 | 0.03 | 0.1 | 612.1 | 30 | 40.7 | 30.51 | 4 | 0.25 | -1 | 1.49 | 205 | 2 | 0.002 | 286.8 |  | 0.017 | 365.6 | 10 | 3.8 | 5.1 | 8.9 |  | 1.4 | 0.1 | -1 | 0.003 |  |  | 68 | -0.1 |  | 34 |  | 0.32
1480259 | 2018 | Silver Hill YMEP |  | Subcrop | 0.1 | 0.0026 | 0.00261 | 0.004 | 0.00344 | WHI18000335 | 1480259 | 3.21 | 0.0026 | 0.1 | 0.00344 | 0.00261 | 0.004 | 0.1 | 1.37 | -0.5 | 2.6 | -1 | 5 | -0.1 | 1.85 | 0.2 | 11.2 | 8 | 34.4 | 4.17 | 3 | 0.01 | -1 | 1.61 | 2323 | 0.4 | 0.015 | 44.3 |  | 0.005 | 26.1 | 0.05 | 1.1 | 3.9 | -0.5 |  | -0.2 | -0.1 | 22 | 0.003 |  |  | 26 | -0.1 |  | 40 |  | 0.02
1480260 | 2018 | Silver Hill YMEP |  | Float | 0.4 | 0.0011 | 0.00328 | 0.0042 | 0.00259 | WHI18000335 | 1480260 | 4.46 | 0.0011 | 0.4 | 0.00259 | 0.00328 | 0.0042 | 0.4 | 0.04 | 24.6 | 1.1 | -1 | 6 | 0.4 | 0.24 | 0.1 | 11 | 10 | 25.9 | 4.53 | -1 | 0.03 | -1 | 0.55 | 2040 | 2.5 | 0.005 | 54.1 |  | 0.027 | 32.8 | 1.23 | 21.2 | 1.1 | 1.2 |  | -0.2 | 0.4 | 6 | -0.001 |  |  | 14 | -0.1 |  | 42 |  | 0.22
1480261 | 2018 | Settlemier |  | 70cm chip | 1.8 | 0.0009 | 0.1151 | 0.0272 | 0.00798 | WHI18000335 | 1480261 | 0.78 | 0.0009 | 1.8 | 0.00798 | 0.1151 | 0.0272 | 1.8 | 0.13 | 2.5 | 0.9 | 2 | 24 | 0.7 | 6.87 | 1 | 6.7 | 5 | 79.8 | 2.14 | -1 | 0.1 | 3 | 2.81 | 1275 | 0.4 | 0.008 | 9.9 |  | 0.02 | 1151 | 0.06 | 2.1 | 3 | 1.1 |  | -0.2 | 2.2 | 103 | -0.001 |  |  | 13 | -0.1 |  | 272 |  | 0.13
1480262 | 2018 | Settlemier |  | 50cm chip | 38.8 | 0.0019 | 7.12 | 0.01 | 0.01 | WHI18000335 | 1480262 | 4.31 | 0.0019 | 38.8 | 0.01 | 7.12 | 0.01 | 38.8 | 0.04 | 32.7 | 1.9 | -1 | 53 | 1.7 | 12.79 | 1.7 | 9.1 | 3 | 96 | 4.33 | -1 | 0.03 | 2 | 5.38 | 1856 | 5.8 | 0.014 | 36.1 |  | 0.007 | >10000 | 0.93 | 69.7 | 2.7 | 0.8 |  | -0.2 | 3.6 | 141 | -0.001 |  |  | 186 | 0.3 |  | 73 |  | 0.08
1480263 | 2018 | Settlemier |  | 50cm chip | 0.3 | 0.00025 | 0.00947 | 0.0151 | 0.00499 | WHI18000335 | 1480263 | 2.38 | 0.00025 | 0.3 | 0.00499 | 0.00947 | 0.0151 | 0.3 | 0.15 | 19.5 | -0.5 | 1 | 26 | 0.1 | 17.52 | 1.3 | 8.4 | 8 | 49.9 | 4.89 | -1 | 0.12 | 13 | 7.18 | 2270 | 2.6 | 0.017 | 30.8 |  | 0.032 | 94.7 | 0.14 | 1.9 | 5.5 | 0.7 |  | -0.2 | 2.4 | 134 | 0.001 |  |  | 141 | -0.1 |  | 151 |  | 0.04
1480264 | 2018 | Settlemier |  | 50cm chip | 0.3 | 0.00025 | 0.01822 | 0.0133 | 0.00298 | WHI18000335 | 1480264 | 3.74 | 0.00025 | 0.3 | 0.00298 | 0.01822 | 0.0133 | 0.3 | 0.36 | 4 | -0.5 | 2 | 37 | -0.1 | 8 | 0.8 | 3.6 | 12 | 29.8 | 2.48 | 1 | 0.2 | 11 | 3.49 | 1487 | 1.5 | 0.017 | 19.1 |  | 0.057 | 182.2 | 0.06 | 1.3 | 4.1 | 0.6 |  | -0.2 | 5.9 | 89 | 0.003 |  |  | 44 | -0.1 |  | 133 |  | 0.03
1480265 | 2018 | Settlemier |  | 2m chip | 0.4 | 0.00025 | 0.00588 | 0.0243 | 0.01242 | WHI18000335 | 1480265 | 1.1 | 0.00025 | 0.4 | 0.01242 | 0.00588 | 0.0243 | 0.4 | 4.63 | 15.1 | -0.5 | 1 | 49 | 0.7 | 2.87 | 0.3 | 41.3 | 131 | 124.2 | 8.45 | 14 | 0.28 | 2 | 4.81 | 1611 | 0.4 | 0.014 | 88.3 |  | 0.033 | 58.8 | 0.05 | 0.5 | 31.8 | -0.5 |  | -0.2 | -0.1 | 91 | 0.064 |  |  | 328 | -0.1 |  | 243 |  | -0.01
1480266 | 2018 | Settlemier |  | Subcrop | 1 | 0.00025 | 0.00285 | 0.1635 | 0.04152 | WHI18000335 | 1480266 | 1.64 | 0.00025 | 1 | 0.04152 | 0.00285 | 0.1635 | 1 | 0.12 | 66.9 | -0.5 | -1 | 12 | -0.1 | 14.05 | 14.8 | 6.9 | 19 | 415.2 | 4.17 | -1 | 0.06 | 9 | 5.38 | 1499 | 1.7 | 0.03 | 28.4 |  | 0.046 | 28.5 | 0.21 | 0.9 | 4.9 | 0.6 |  | -0.2 | 4 | 149 | 0.002 |  |  | 144 | -0.1 |  | 1635 |  | 0.57
1480267 | 2018 | Settlemier |  | 1m chip | 0.7 | 0.0042 | 0.00251 | 0.0179 | 0.02144 | WHI18000403 | 1480267 | 1.76 | 0.0042 | 0.7 | 0.02144 | 0.00251 | 0.0179 | 0.7 | 4.18 | 63.1 | 4.2 | 3 | 46 | -0.1 | 2.64 | 0.3 | 54.8 | 258 | 214.4 | 7.01 | 9 | 0.3 | 2 | 4.43 | 1167 | 1.2 | 0.039 | 122.2 |  | 0.026 | 25.1 | 1.36 | 1.5 | 16 | 1 |  | -0.2 | 0.2 | 70 | 0.015 |  |  | 176 | -0.1 |  | 179 |  | -0.01
1480268 | 2018 | Settlemier |  | 1.5m chip | 0.05 | 0.00025 | 0.00043 | 0.0011 | 0.00028 | WHI18000403 | 1480268 | 2.48 | 0.00025 | 0.05 | 0.00028 | 0.00043 | 0.0011 | -0.1 | 0.05 | 1.2 | -0.5 | 3 | 9 | 0.1 | 3.08 | -0.1 | 5.5 | 7 | 2.8 | 1.26 | -1 | 0.02 | -1 | 1.48 | 1277 | 0.4 | 0.028 | 5.4 |  | 0.002 | 4.3 | 0.09 | 0.6 | 10.9 | -0.5 |  | -0.2 | 0.1 | 13 | -0.001 |  |  | 6 | -0.1 |  | 11 |  | -0.01
1480269 | 2018 | Settlemier |  | 2.m chip | 0.1 | 0.0006 | 0.01481 | 0.0077 | 0.00042 | WHI18000403 | 1480269 | 2.79 | 0.0006 | 0.1 | 0.00042 | 0.01481 | 0.0077 | 0.1 | 0.41 | 6.2 | 0.6 | 3 | 17 | 0.1 | 14.18 | 0.3 | 29.6 | 3 | 4.2 | 6.62 | -1 | 0.15 | 2 | 6.51 | 4020 | 0.2 | 0.01 | 29.4 |  | 0.013 | 148.1 | 0.51 | 1.1 | 6.6 | -0.5 |  | -0.2 | -0.1 | 83 | -0.001 |  |  | 35 | -0.1 |  | 77 |  | -0.01
1480270 | 2018 | Settlemier |  | Float | 29.2 | 0.235 | 0.96046 | 1.61 | 0.86587 | WHI18000403 | 1480270 | 3.82 | 0.235 | 29.2 | 0.86587 | 0.96046 | 1.61 | 29.2 | 0.04 | 258.8 | 235 | 1 | 33 | 7.6 | 2.01 | 71.1 | 12.8 | 14 | 8658.7 | 1.61 | 1 | 0.01 | 2 | 0.65 | 280 | 1.3 | 0.004 | 67.4 |  | 0.07 | 9604.6 | 0.34 | 2000 | 4.7 | 26.8 |  | 2.8 | 0.2 | 251 | -0.001 |  |  | 10 | -0.1 |  | 10000 |  | 35.36
1480271 | 2018 | McKay Hill |  | 90cm chip | 0.4 | 0.0024 | 0.01452 | 0.0109 | 0.00178 | WHI18000403 | 1480271 | 3.04 | 0.0024 | 0.4 | 0.00178 | 0.01452 | 0.0109 | 0.4 | 0.1 | 37.3 | 2.4 | -1 | 4 | 0.4 | 0.74 | 0.4 | 30 | 4 | 17.8 | 4.6 | -1 | 0.02 | -1 | 0.16 | 966 | 2.9 | 0.005 | 24.1 |  | -0.001 | 145.2 | 2.56 | 6 | 1.6 | 2.4 |  | -0.2 | 1.9 | 4 | -0.001 |  |  | 5 | -0.1 |  | 109 |  | 0.09
1480272 | 2018 | McKay Hill |  | 40cm chip | 0.05 | 0.00025 | 0.00106 | 0.0019 | 0.00117 | WHI18000403 | 1480272 | 1.89 | 0.00025 | 0.05 | 0.00117 | 0.00106 | 0.0019 | -0.1 | 0.1 | 0.8 | -0.5 | 2 | 102 | -0.1 | 2.84 | -0.1 | 5.1 | 7 | 11.7 | 0.8 | -1 | 0.09 | 1 | 0.05 | 176 | 0.4 | 0.007 | 20.3 |  | 0.015 | 10.6 | -0.05 | 3.1 | 1.9 | -0.5 |  | -0.2 | -0.1 | 207 | -0.001 |  |  | 2 | -0.1 |  | 19 |  | 0.07
1480273 | 2018 | McKay Hill |  | Subcrop | 0.1 | 0.0022 | 0.00425 | 0.0064 | 0.00332 | WHI18000403 | 1480273 | 1.76 | 0.0022 | 0.1 | 0.00332 | 0.00425 | 0.0064 | 0.1 | <0.01 | 8.4 | 2.2 | 2 | 7 | -0.1 | 0.81 | 0.3 | 1.3 | 8 | 33.2 | 1 | -1 | -0.01 | -1 | 0.09 | 157 | 0.3 | 0.003 | 4.6 |  | 0.003 | 42.5 | -0.05 | 19.7 | 0.8 | -0.5 |  | -0.2 | -0.1 | 22 | -0.001 |  |  | 3 | -0.1 |  | 64 |  | 0.21
1480274 | 2018 | McKay Hill |  | 1m chip | 0.05 | 0.0008 | 0.00014 | 0.0015 | 0.00084 | WHI18000403 | 1480274 | 1.62 | 0.0008 | 0.05 | 0.00084 | 0.00014 | 0.0015 | -0.1 | 0.25 | 11 | 0.8 | 2 | 25 | -0.1 | 2.25 | -0.1 | 7.1 | 22 | 8.4 | 1.55 | -1 | 0.03 | 5 | 0.24 | 320 | 0.3 | 0.006 | 19.1 |  | 0.029 | 1.4 | -0.05 | 1.9 | 3.1 | -0.5 |  | -0.2 | 0.2 | 95 | 0.002 |  |  | 11 | -0.1 |  | 15 |  | 0.02
1480275 | 2018 | McKay Hill |  | 25cm chip | 0.05 | 0.0022 | 0.00053 | 0.0011 | 0.0014 | WHI18000403 | 1480275 | 1.67 | 0.0022 | 0.05 | 0.0014 | 0.00053 | 0.0011 | -0.1 | 0.04 | 17.9 | 2.2 | 2 | 20 | -0.1 | 2.41 | -0.1 | 6.1 | 14 | 14 | 0.83 | -1 | 0.02 | 5 | 0.08 | 248 | 0.3 | 0.006 | 9.2 |  | 0.047 | 5.3 | -0.05 | 5 | 1.8 | -0.5 |  | -0.2 | 0.2 | 154 | -0.001 |  |  | 4 | -0.1 |  | 11 |  | 0.03
1480276 | 2018 | McKay Hill |  | Float | 14.4 | 0.0037 | 0.02092 | 0.0512 | 0.63992 | WHI18000403 | 1480276 | 1.46 | 0.0037 | 14.4 | 0.63992 | 0.02092 | 0.0512 | 14.4 | 0.05 | 129.9 | 3.7 | 1 | 14 | 0.7 | 0.92 | 13.5 | 1.7 | 12 | 6399.2 | 1.09 | -1 | 0.02 | -1 | 0.02 | 216 | 0.2 | 0.001 | 6.7 |  | 0.051 | 209.2 | -0.05 | 1125.1 | 1.2 | -0.5 |  | 2.1 | 0.2 | 16 | -0.001 |  |  | 5 | -0.1 |  | 512 |  | 25.99
1480277 | 2018 | White Hill |  | Subcrop | 5.2 | 0.00025 | 0.17681 | 0.0053 | 0.77409 | WHI18000403 | 1480277 | 2.94 | 0.00025 | 5.2 | 0.77409 | 0.17681 | 0.0053 | 5.2 | 0.01 | 19.8 | -0.5 | -1 | 4 | 5.5 | 0.17 | 0.8 | 1.4 | 8 | 7740.9 | 1.23 | -1 | -0.01 | -1 | -0.01 | 75 | 0.4 | 0.001 | 5.6 |  | 0.002 | 1768.1 | 0.17 | 30.6 | 0.6 | 7.5 |  | 0.5 | -0.1 | 17 | -0.001 |  |  | 1 | -0.1 |  | 53 |  | 0.3
1480278 | 2018 | White Hill |  | 1m chip | 0.3 | 0.0008 | 0.01345 | 0.0047 | 0.02647 | WHI18000403 | 1480278 | 3.44 | 0.0008 | 0.3 | 0.02647 | 0.01345 | 0.0047 | 0.3 | 0.02 | 3.2 | 0.8 | 1 | 9 | 0.3 | 0.78 | 2.4 | 1.7 | 11 | 264.7 | 0.57 | -1 | 0.01 | -1 | -0.01 | 134 | 0.4 | -0.001 | 4.9 |  | 0.007 | 134.5 | -0.05 | 6.3 | 0.9 | -0.5 |  | -0.2 | -0.1 | 23 | -0.001 |  |  | 2 | -0.1 |  | 47 |  | 0.13

## Analytical methodologies
year | Lab | Au (g/t) | Ag (g/t) | Cu (%) | Pb (%) | Zn (%) | Ag (ppm) | Al (%) | As (ppm) | Au (ppb) | B (ppm) | Ba (ppm) | Bi (ppm) | Ca (%) | Cd (ppm) | Co (ppm) | Cr (ppm) | Cu (ppm) | Fe (%) | Ga (ppm) | K (%) | La (ppm) | Mg (%) | Mn (ppm) | Mo (ppm) | Na (%) | Ni (ppm) | P (ppm) | P (%) | Pb (ppm) | S (%) | Sb (ppm) | Sc (ppm) | Se (ppm) | Sn (ppm) | Te (ppm) | Th (ppm) | Sr (ppm) | Ti (%) | Tl (ppm) | U (ppm) | V (ppm) | W (ppm) | Y (ppm) | Zn (ppm) | Zr (ppm) | Hg (ppm)
2007 | Eco Tech | Fire assay, AA finish | AR digest, AA finish | AR digest, AA finish | AR digest, AA finish | AR digest, AA finish | AR digest, ICP finish | AR digest, ICP finish | AR digest, AA finish | AR digest, AA finish | NA | AR digest, AA finish | AR digest, AA finish | AR digest, AA finish | AR digest, AA finish | AR digest, AA finish | AR digest, AA finish | AR digest, AA finish | AR digest, AA finish | NA | NA | AR digest, AA finish | AR digest, AA finish | AR digest, AA finish | AR digest, AA finish | AR digest, AA finish | AR digest, AA finish | AR digest, AA finish | NA | AR digest, AA finish | NA | AR digest, AA finish | NA | NA | AR digest, AA finish | NA | NA | AR digest, AA finish | AR digest, AA finish | NA | AR digest, AA finish | AR digest, AA finish | AR digest, AA finish | AR digest, AA finish | AR digest, AA finish | NA | NA
2008 | Eco Tech | Fire assay, AA finish | AR digest, AA finish | AR digest, AA finish | AR digest, AA finish | AR digest, AA finish | AR digest, ICP finish | AR digest, ICP finish | AR digest, AA finish | AR digest, AA finish | NA | AR digest, AA finish | AR digest, AA finish | AR digest, AA finish | AR digest, AA finish | AR digest, AA finish | AR digest, AA finish | AR digest, AA finish | AR digest, AA finish | NA | NA | AR digest, AA finish | AR digest, AA finish | AR digest, AA finish | AR digest, AA finish | AR digest, AA finish | AR digest, AA finish | AR digest, AA finish | NA | AR digest, AA finish | NA | AR digest, AA finish | NA | NA | AR digest, AA finish | NA | NA | AR digest, AA finish | AR digest, AA finish | NA | AR digest, AA finish | AR digest, AA finish | AR digest, AA finish | AR digest, AA finish | AR digest, AA finish | NA | NA
2009 | ACME | Fire assay, ICP-ES finish | Fire Assay, Gravimetric finish | AR digest, ICP-ES finish | AR digest, ICP-ES finish | AR digest, ICP-ES finish | AR digest, ICP-MS finish | AR digest, ICP-MS finish | AR digest, ICP-MS finish | NA | AR digest, ICP-MS finish | AR digest, ICP-MS finish | AR digest, ICP-MS finish | AR digest, ICP-MS finish | AR digest, ICP-MS finish | AR digest, ICP-MS finish | AR digest, ICP-MS finish | AR digest, ICP-MS finish | AR digest, ICP-MS finish | AR digest, ICP-MS finish | AR digest, ICP-MS finish | AR digest, ICP-MS finish | AR digest, ICP-MS finish | AR digest, ICP-MS finish | AR digest, ICP-MS finish | AR digest, ICP-MS finish | AR digest, ICP-MS finish | NA | AR digest, ICP-MS finish | AR digest, ICP-MS finish | AR digest, ICP-MS finish | AR digest, ICP-MS finish | AR digest, ICP-MS finish | AR digest, ICP-MS finish | NA | NA | AR digest, ICP-MS finish | AR digest, ICP-MS finish | AR digest, ICP-MS finish | AR digest, ICP-MS finish | AR digest, ICP-MS finish | AR digest, ICP-MS finish | AR digest, ICP-MS finish | NA | AR digest, ICP-MS finish | NA | AR digest, ICP-MS finish
2011 | Inspectorate | Fire assay, AA finish | AR digest, ICP-MS finish | unknown | unknown | unknown | AR digest, ICP-MS finish | AR digest, ICP-MS finish | AR digest, ICP-MS finish | NA | NA | AR digest, ICP-MS finish | AR digest, ICP-MS finish | AR digest, ICP-MS finish | AR digest, ICP-MS finish | AR digest, ICP-MS finish | AR digest, ICP-MS finish | AR digest, ICP-MS finish | AR digest, ICP-MS finish | NA | AR digest, ICP-MS finish | AR digest, ICP-MS finish | AR digest, ICP-MS finish | AR digest, ICP-MS finish | AR digest, ICP-MS finish | AR digest, ICP-MS finish | AR digest, ICP-MS finish | AR digest, ICP-MS finish | NA | AR digest, ICP-MS finish | NA | AR digest, ICP-MS finish | AR digest, ICP-MS finish | NA | NA | NA | NA | AR digest, ICP-MS finish | AR digest, ICP-MS finish | AR digest, ICP-MS finish | NA | AR digest, ICP-MS finish | AR digest, ICP-MS finish | NA | AR digest, ICP-MS finish | AR digest, ICP-MS finish | cold vapour, AA finish
2017 | Bureau Veritas | Fire assay, AA finish, >10 g/t - Fire assay, gravimetric finish | AR digest, AA finish | AR digest, AA finish | AR digest, AA finish, >10% - titration | AR digest,AA finish, >10% - MA digest, AA finish >30% - titration | AR digest, ICP-MS finish | AR digest, ICP-MS finish | AR digest, ICP-MS finish | AR digest, ICP-MS finish | AR digest, ICP-MS finish | AR digest, ICP-MS finish | AR digest, ICP-MS finish | AR digest, ICP-MS finish | AR digest, ICP-MS finish | AR digest, ICP-MS finish | AR digest, ICP-MS finish | AR digest, ICP-MS finish | AR digest, ICP-MS finish | AR digest, ICP-MS finish | AR digest, ICP-MS finish | AR digest, ICP-MS finish | AR digest, ICP-MS finish | AR digest, ICP-MS finish | AR digest, ICP-MS finish | AR digest, ICP-MS finish | AR digest, ICP-MS finish | NA | AR digest, ICP-MS finish | AR digest, ICP-MS finish | AR digest, ICP-MS finish | AR digest, ICP-MS finish | AR digest, ICP-MS finish | AR digest, ICP-MS finish | NA | AR digest, ICP-MS finish | AR digest, ICP-MS finish | AR digest, ICP-MS finish | AR digest, ICP-MS finish | AR digest, ICP-MS finish | NA | AR digest, ICP-MS finish | AR digest, ICP-MS finish | NA | AR digest, ICP-MS finish | NA | AR digest, ICP-MS finish
AR=aqua regia
AA=atomic absorption
ICP=inductively coupled plasma
NA=not done
MS=mass spectometry
ES=emission spectometry