## WG_RC_Drilling_Geology
Hole ID | From (m) | To (m) | Lithology | Lithology2 | Comments | Alteration1 | Intensity1 | Alteration2 | Intensity2 | Mineral1 | Percent1 | Mineral2 | Percent2
BETWHERAB18-001 | 0 | 12.192 | BFQG |  |  | SRCA | 2
BETWHERAB18-001 | 12.192 | 16.764 | BFQG |  |  | SER | 2
BETWHERAB18-001 | 16.764 | 21.336 | BFQG |  | Strong limonite staining begins at 16.8m. | OX | 4
BETWHERAB18-001 | 21.336 | 22.86 | BFQG |  | Strong hematite alteration and strong acid effervescence -> carbonate alteration. | HEM | 4 | SRCA | 4
BETWHERAB18-001 | 22.86 | 27.432 | BFQG |  | Strong limonite staining. | OX | 4
BETWHERAB18-001 | 27.432 | 30.48 | BFQG |  | Silica content increases, with sericite alteration as well. Minor carbonate content found with HCL. | SER | 3
BETWHERAB18-001 | 30.48 | 33.528 | BQTZ |  | Moderate limonite staining, high qtz content and medium sericitic alteration as well. | SER | 3 |  |  | Carbonate | 0.1 to 0.5
BETWHERAB18-001 | 33.528 | 36.576 | BQTZ |  | High quartz content, with sericitic alteration. Limonite staining decreases as qtz content increases (gradational). | SER | 3 |  |  | Carbonate | 0.1 to 0.5
BETWHERAB18-001 | 36.576 | 50.292 | BQTZ |  | High quartz content, with sericitic alteration. | SER | 3
BETWHERAB18-001 | 50.292 | 51.816 | BQTZ |  | Transition from milky quartz to smoky quartz.
BETWHERAB18-001 | 51.816 | 56.388 | BQTZ |  | Quartz becoming darker; weak limonite staining returns. | OX | 2
BETWHERAB18-001 | 56.388 | 65.532 | BQTZ |  | Quartz smokey, likely decreased sericitic alteration, increased biotite throughout. | OX | 2
BETWHERAB18-002 | 0 | 4.572 | BFQG |  |  | OX | 4 | SRCA | 3 | Quartz | 1 to 5 | Feldspar
BETWHERAB18-002 | 4.572 | 27.432 | BFQG |  | Lithology is consistent for all intervals. Hematite alteration listed for limonite staining. No obvious economic minerals present. | SER | 3 | HEM | 3 | Sericite | 10 to 25 | Feldspar | 10 to 25
BETWHERAB18-003 | 0 | 6.096 | BQFG |  | Pyrite is trace disseminated in qtz; oxidized. | OX | 2 |  |  | Quartz | 10 to 25 | Pyrite | 0.5 to 1
BETWHERAB18-003 | 6.096 | 15.24 | BQFG |  | Pyrite is trace disseminated in qtz; oxidized. Hole terminated due to collapsing hole from fractures. | OX | 1 |  |  | Quartz | 10 to 25 | Pyrite | 0.5 to 1
BETWHERAB18-004 | 0 | 6.096 | BQFG |  | Potentially microscopic, oxidized pyrite present with qtz grains. High graphite content ("bleeding"). Qtz content >70%. | OX | 3 |  |  | Quartz | 10 to 25 | Graphite | 10 to 25
BETWHERAB18-004 | 6.096 | 22.86 | BQFG |  | Potentially microscopic, oxidized pyrite present with qtz grains. High graphite content ("bleeding"). Qtz content >70%. | OX | 3 |  |  | Quartz | 10 to 25 | Graphite | 10 to 25
BETWHERAB18-005 | 0 | 10.668 | BQFG |  | Strong limonite staining visible in chips. Abundant metamorphosed quartz (>70%). Calcite veining likely present due to effervescence from 10% HCL. | OX | 4 |  |  | Calcite | 0.5 to 1 | Quartz | 10 to 25
BETWHTRAB18-015 | 0 | 9.144 | BQFG |  | Limonite alteration = oxidation | OX | 3 |  |  | Quartz | 10 to 25 | Limonite | 5 to 10
BETWHTRAB18-015 | 9.144 | 12.192 | BQFG |  | Limonite alteration = oxidation | OX | 4 | HEM | 2 | Quartz | 10 to 25 | Limonite | 10 to 25
BETWHTRAB18-015 | 12.192 | 15.24 | BQFG |  | Trace magnetite and calcite found (pen magnet/10% HCL) | HEM | 3 | OX | 1 | Magnesite | 0.5 to 1 | Calcite | 0.5 to 1
BETWHTRAB18-015 | 15.24 | 24.384 | BQFG |  | Very strong limonite staining with some relic pyrite. | OX | 5 |  |  | Limonite | 10 to 25 | Pyrite | 1 to 5
BETWHTRAB18-015 | 24.384 | 25.908 | BQFG |  | Graphite found from black streaking. Likely relic pyrite as well. | OX | 1 |  |  | Graphite | 5 to 10 | Limonite | 5 to 10
BETWHTRAB18-015 | 25.908 | 30.48 | BQFG |  | "Fresh" quartz content increases. Hematite alteration appears again. Fresh trace and relic pyrite found. | HEM | 3 |  |  | Quartz | 1 to 5 | Pyrite | 0.1 to 0.5
BETWHTRAB18-015 | 30.48 | 32.004 | BQFG |  |  | OX | 1 |  |  | Graphite | 10 to 25
BETWHTRAB18-015 | 32.004 | 36.576 | BQFG |  | Trace relic pyrite. | HEM | 2 | OX | 1 | Pyrite | 0.1 to 0.5
BETWHTRAB18-015 | 36.576 | 38.1 | BQFG |  |  | OX | 5 |  |  | Limonite | 10 to 25
BETWHTRAB18-015 | 38.1 | 41.148 | BQFG |  |  | OX | 4 |  |  | Graphite | 1 to 5 | Limonite | 10 to 25
BETWHTRAB18-015 | 41.148 | 42.672 | BQFG |  |  | OX | 3 | HEM | 2 | Graphite | 0.5 to 1 | Limonite | 10 to 25
BETWHTRAB18-015 | 42.672 | 44.196 | BQFG |  | Included unknown yellow mineral that reduces to paste/yellow streak when wet. | OX | 3
BETWHTRAB18-015 | 44.196 | 45.72 | BQFG |  |  | OX | 3 | HEM | 2 | Quartz | 5 to 10 | Limonite | 10 to 25
BETWHTRAB18-015 | 45.72 | 51.816 | BQFG |  |  | OX |  |  |  | Pyrite | 0.1 to 0.5 | Quartz | 5 to 10
BETWHTRAB18-015 | 51.816 | 57.912 | QVBX |  |  | HEM | 3 | OX | 1 | Pyrite | 0.1 to 0.5 | Limonite | 1 to 5
BETWHTRAB18-015 | 57.912 | 59.436 | BQFG |  |  | OX | 4 |  |  | Pyrite | 0.1 to 0.5 | Limonite | 10 to 25
BETWHTRAB18-015 | 59.436 | 64.008 | BQFG
BETWHTRAB18-015 | 64.008 | 65.532 | BQFG
BETWHTRAB18-015 | 65.532 | 76.2 | BQFG |  | Biotite rich dark rock
BETWHTRAB18-015 | 76.2 | 77.724 | BQFG |  |  | SER | 4 |  |  | Pyrite | up to 0.1
BETWHTRAB18-015 | 77.724 | 86.868 | BQFG | QV | increased oxidation with depth | OX | 3 |  |  | Pyrite | up to 0.1
BETWHTRAB18-015 | 86.868 | 96.012 | BQFG |  | dark biotite rich rock, some intervals are more oxidized | OX | 2
BETWHTRAB18-015 | 96.012 | 100.584 | AMPH |  | last interval is less altered | SER
BETWHTRAB18-016 | 0 | 1.524 | BQFG |  | Sedimentary structure still somewhat visible. very fine grained biotite disseminated throughout. | OX | 4 |  |  | Biotite | 1 to 5
BETWHTRAB18-016 | 1.524 | 3.048 | BQFG | QV |  | OX | 4
BETWHTRAB18-016 | 3.048 | 6.096 | BQFG | QV |  | HEM | 2 | OX | 2 | Limonite | 1 to 5
BETWHTRAB18-016 | 6.096 | 10.668 | BQFG | QV |  | HEM | 4
BETWHTRAB18-016 | 10.668 | 16.764 | BQFG |  |  | HEM | 5
BETWHTRAB18-016 | 16.764 | 22.86 | BQFG |  |  | HEM | 2 | OX | 3 | Sericite | 0.5 to 1
BETWHTRAB18-016 | 22.86 | 24.384 | BQFG |  |  | HEM | 3 | OX | 3
BETWHTRAB18-016 | 24.384 | 28.956 | BQFG |  | possibly some relic oxidized pyrite | HEM | 5 | OX | 1
BETWHTRAB18-016 | 28.956 | 30.48 | BQFG |  |  | OX | 2 | SER | 2 | Biotite | 10 to 25
BETWHTRAB18-016 | 30.48 | 32.004 | BQFG |  | very soft geothite or hydrogen clay minerals found in abundance (>50%) | OX | 5
BETWHTRAB18-016 | 32.004 | 41.148 | BQFG |  |  | HEM | 4 | SER | 4
BETWHTRAB18-016 | 41.148 | 47.244 | BQFG |  |  | SER | 3 | HEM | 2 | Pyrite | 0.1 to 0.5
BETWHTRAB18-016 | 47.244 | 51.816 | BQFG |  |  | SER | 2 | HEM | 2 | Pyrite | 0.1 to 0.5
BETWHTRAB18-016 | 51.816 | 54.864 | BQFG |  |  | HEM | 2 | CLAY | 3 | Limonite | 5 to 10
BETWHTRAB18-016 | 54.864 | 59.436 | BQFG |  |  | HEM | 1 | SER | 3 | Pyrite | 0.1 to 0.5 | Limonite | 1 to 5
BETWHTRAB18-016 | 59.436 | 64.008 | BQFG |  |  | OX | 4 | SER | 2 | Pyrite | 0.1 to 0.5 | Limonite | 5 to 10
BETWHTRAB18-016 | 64.008 | 71.628 | BQFG |  |  | SER | 2
BETWHTRAB18-016 | 71.628 | 73.152 | BQFG |  |  | OX | 3
BETWHTRAB18-016 | 73.152 | 74.676 | BQFG |  |  | TALC | 4 | OX | 3
BETWHTRAB18-016 | 74.676 | 79.248 | BQFG |  |  | SER | 3 | OX | 2
BETWHTRAB18-016 | 79.248 | 83.82 | AMPH |  |  | CHL | 3 | SER | 3
BETWHTRAB18-016 | 83.82 | 88.392 | AMPH |  |  | CHL | 3 | SER | 4
BETWHTRAB18-016 | 88.392 | 97.536 | AMPH |  |  | SER | 5 | CHL | 3
BETWHTRAB18-016 | 97.536 | 100.584 | AMPH |  |  | CHL | 5 | SER | 3
BETWHTRAB18-017 | 0 | 4.572 | BQFG |  |  | HEM | 4 | SER | 3 | Limonite | 1 to 5
BETWHTRAB18-017 | 4.572 | 6.096 | BQFG |  |  | HEM | 5 | OX | 5 | Sericite | 1 to 5
BETWHTRAB18-017 | 6.096 | 15.24 | BQFG |  |  | HEM | 4 | SER | 5
BETWHTRAB18-017 | 15.24 | 16.764 | BQFG |  |  | OX | 4 | HEM | 3 | Sericite | 1 to 5
BETWHTRAB18-017 | 16.764 | 27.432 | BQFG |  | Moderate abundance of Graphite found at 55-60ft. | OX | 3 | HEM | 1
BETWHTRAB18-017 | 27.432 | 28.956 | BQFG |  |  | HEM | 2 | SER | 1
BETWHTRAB18-017 | 28.956 | 30.48 | BQFG |  |  | OX | 4 | SER | 1
BETWHTRAB18-017 | 30.48 | 32.004 | BQFG |  |  | OX | 1 | HEM | 2 | Biotite | 10 to 25
BETWHTRAB18-017 | 32.004 | 38.1 | BQFG |  |  | HEM | 5 | SER | 3
BETWHTRAB18-017 | 38.1 | 41.148 | BQFG |  |  | SER | 5
BETWHTRAB18-017 | 41.148 | 42.672 | MDK | BQFG |  | HEM | 1 | OX | 2 | Sericite | 0.5 to 1
BETWHTRAB18-017 | 42.672 | 47.244 | BQFG |  |  | CLAY | 2 | HEM | 2 | Sericite | 0.5 to 1
BETWHTRAB18-017 | 47.244 | 54.864 | BQFG |  |  | HEM | 3 | SER | 1
BETWHTRAB18-017 | 54.864 | 56.388 | BQFG |  |  | OX | 3 | SER | 1
BETWHTRAB18-017 | 56.388 | 60.96 | BQFG |  |  | SER | 4 | OX | 2
BETWHTRAB18-017 | 60.96 | 64.008 | BQFG |  |  | HEM | 2 | OX | 2 | Sericite | 0.1 to 0.5 | Quartz | 1 to 5
BETWHTRAB18-017 | 64.008 | 67.056 | BQFG |  | Very fine grained disseminated biotite found; not fully altered. | SER | 3 |  |  | Biotite | 0.1 to 0.5
BETWHTRAB18-017 | 67.056 | 71.628 | BQFG |  | Possibly relic pyrite. | HEM | 1 | SER | 2 | Limonite | 1 to 5 | Pyrite | 0.1 to 0.5
BETWHTRAB18-017 | 71.628 | 76.2 | BQFG |  | Weak to moderation oxidation (limonite) present. | SER | 4 | OX | 2 | Biotite | 1 to 5 | Quartz | 5 to 10
BETWHTRAB18-017 | 76.2 | 77.724 | BQFG |  | Moderate to strong oxidation (limonite) present. | OX | 3 | SER | 3
BETWHTRAB18-017 | 77.724 | 91.44 | BQFG |  | Trace hematite alteration found as well. | SER | 5 | OX | 1 | Pyrite | 0.1 to 0.5
BETWHTRAB18-017 | 91.44 | 97.536 | BQFG |  | Weakly oxidized, and trace hematite alteration. Possible entering UTM zone. | SER | 4 | CHL | 4
BETWHTRAB18-018 | 0 | 4.572 | BQFG |  | Very fine grained disseminated biotite found throughout. | OX | 2 |  |  | Biotite | 1 to 5
BETWHTRAB18-018 | 4.572 | 10.668 | BQFG |  | Very fine grained disseminated biotite found throughout. | OX | 5 |  |  | Biotite | 1 to 5
BETWHTRAB18-018 | 10.668 | 13.716 | BQFG |  |  | OX | 2 |  |  | Biotite | 10 to 25
BETWHTRAB18-018 | 13.716 | 16.764 | BQFG |  |  | OX | 3 |  |  | Biotite | 10 to 25
BETWHTRAB18-018 | 16.764 | 18.288 | BQFG |  | Transition in zone of alteration; mixed between OX/HEM. | OX | 4 | HEM | 4
BETWHTRAB18-018 | 18.288 | 21.336 | BQFG |  | Three types of alteration, HEM, OX, and SER. | OX | 3 | HEM | 4 | Sericite | 1 to 5
BETWHTRAB18-018 | 21.336 | 22.86 | BQFG |  |  | SER | 4 | HEM | 4
BETWHTRAB18-018 | 22.86 | 25.908 | BQFG |  | Mica content decreases, qtx + feldspar content increases (less sericitic alteration as well). | SER | 3 | HEM | 4 | Limonite | 1 to 5
BETWHTRAB18-018 | 25.908 | 33.528 | BQFG |  |  | SER | 3 | HEM | 2 | Limonite | 1 to 5
BETWHTRAB18-018 | 33.528 | 38.1 | BQFG |  |  | SER | 3 | HEM | 4 | Limonite | 0.5 to 1
BETWHTRAB18-018 | 38.1 | 44.196 | BQFG |  | Qtz + feldspar content increases again proportionately to decrease in mica. | OX | 3 | SER | 2
BETWHTRAB18-018 | 44.196 | 50.292 | BQFG |  | Content is dominantly sericite (>75%). Some oxidation and hematite alteration present. | SER | 5 | HEM | 2 | Limonite | 0.5 to 1
BETWHTRAB18-018 | 50.292 | 57.912 | BQFG |  |  | SER | 4 | HEM | 3
BETWHTRAB18-018 | 57.912 | 65.532 | BQFG |  | Chips appear darker, likely less limonite staining. | SER | 4 | HEM | 3
BETWHTRAB18-018 | 65.532 | 68.58 | BQFG |  |  | SER | 3 | HEM | 3 | Limonite | 1 to 5
BETWHTRAB18-018 | 68.58 | 77.724 | BQFG |  | Very fine grained disseminated pyrite found in low abundance. XRF shows few anomalies in As, Ag, and Au. Chips have almost green hue - possibly chloritic. | SER | 4 |  |  | Pyrite | up to 0.1
BETWHTRAB18-018 | 77.724 | 99.06 | BQFG |  | Very fine grained disseminated pyrite found - somewhat grey, could be arsenopyrite (As found in XRF) | SER | 5 | OX | 2 | Pyrite | 0.1 to 0.5
BETWHTRAB18-018 | 99.06 | 100.584 | BQFG |  | Stark colour change - dark grey. Could be UTM zone. | SER | 1 |  |  | Pyrite | 0.1 to 0.5
BETWHTRAB18-020 | 0 | 6.096 | BQFG |  |  | SER | 3 | HEM | 2 | Limonite | 0.5 to 1
BETWHTRAB18-020 | 6.096 | 10.668 | BQFG |  | "schistose foliation"; abundant altered biotite present. | SER | 3 | HEM | 4
BETWHTRAB18-020 | 10.668 | 18.288 | BQFG |  | Weak to trace hematite alteration. Strong to moderate sericite alteration. Light oxidation. | SER | 4 | HEM | 2 | Limonite | 0.5 to 1
BETWHTRAB18-020 | 18.288 | 19.812 | BQFG |  | "schistose foliation" | SER | 3 | HEM | 4 | Pyrite | 0.1 to 0.5
BETWHTRAB18-020 | 19.812 | 25.908 | BQFG |  | Moderate to weak limonite staining. Increased quartz content. | HEM | 4 | OX | 3 | Quartz | 5 to 10
BETWHTRAB18-020 | 25.908 | 30.48 | BQFG |  | Weak to trace sericite alteration, weak limonite staining. | HEM | 4 | SER | 2 | Limonite | 0.5 to 1
BETWHTRAB18-020 | 30.48 | 33.528 | BQFG |  |  | HEM | 2 | SER | 2
BETWHTRAB18-020 | 33.528 | 42.672 | BQFG |  |  | HEM | 4 | SER | 3
BETWHTRAB18-020 | 42.672 | 44.196 | BQFG |  |  | HEM | 5 | SER | 2
BETWHTRAB18-020 | 44.196 | 50.292 | BQFG |  |  | HEM | 2 | SER | 3
BETWHTRAB18-020 | 50.292 | 51.816 | BQFG |  |  | SER | 3
BETWHTRAB18-020 | 51.816 | 53.34 | BQFG |  |  | HEM | 5 | SER | 5
BETWHTRAB18-020 | 53.34 | 54.864 | BQFG |  |  | OX | 3 | SER | 2
BETWHTRAB18-020 | 54.864 | 56.388 | BQFG |  |  | HEM | 2 | SER | 2
BETWHTRAB18-020 | 56.388 | 57.912 | BQFG |  |  | HEM | 4 | SER | 3
BETWHTRAB18-020 | 57.912 | 60.96 | BQFG |  |  | CHL | 5 | SER | 3
BETWHTRAB18-020 | 60.96 | 64.008 | BQFG |  | Weakly magnetic, lots of disseminated biotite, greenish hue...? | OX | 3 |  |  | Magnetite | 0.1 to 0.5 | Biotite | 5 to 10
BETWHTRAB18-020 | 64.008 | 65.532 | BQFG |  | Trace sericite and disseminated biotite. | HEM | 4 | OX | 3 | Sericite | 0.1 to 0.5 | Biotite | 5 to 10
BETWHTRAB18-020 | 65.532 | 73.152 | BQFG |  |  | SER | 3 | OX | 4 | Pyrite | 0.1 to 0.5 | Biotite | 5 to 10
BETWHTRAB18-020 | 73.152 | 76.2 | BQFG | QV | Increased quartz content, decreased biotite. | SER | 1 | OX | 2 | Pyrite | 0.1 to 0.5
BETWHTRAB18-020 | 76.2 | 77.724 | BQFG |  | Very grey rock chips. | SRCA | 4 | OX | 2 | Pyrite | 0.1 to 0.5
BETWHTRAB18-020 | 77.724 | 82.296 | BQFG |  | Green mineralogy. | CHL | 3 | OX | 3 | Pyrite | 0.1 to 0.5
BETWHTRAB18-020 | 82.296 | 83.82 | BQFG |  | Green mineralogy; "lots" of pyrite. | OX | 2 | CHL | 2 | Pyrite | 0.5 to 1
BETWHTRAB18-020 | 83.82 | 88.392 | BQFG |  | Apparent transition zone. Vibrant green mineralogy. Epidote/chlorite/fucshite? | OX | 2 | HEM | 2 | Pyrite | 0.5 to 1
BETWHTRAB18-020 | 88.392 | 91.44 | BQFG |  | Ultramafics; amphibolite or mafic dyke? No obvious economic mineralogy. |  |  |  |  | Chlorite | 1 to 5
BETWHTRAB18-020 | 91.44 | 97.536 | MDK |  | Ultramafics; amphibolite or mafic dyke? Very dark rock chips.
BETWHTRAB18-020 | 97.536 | 99.06 | MDK |  | Ultramafics; amphibolite or mafic dyke?
BETWHTRAB18-020 | 99.06 | 100.584 | BQFG |  |  | SER | 3
BETWHTRAB18-021 | 0 | 4.572 | BQFG |  |  | OX | 3 | HEM | 2 | Biotite | 10 to 25
BETWHTRAB18-021 | 4.572 | 6.096 | BQFG |  |  | OX | 4
BETWHTRAB18-021 | 6.096 | 7.62 | BQFG |  |  | OX | 3 | HEM | 2
BETWHTRAB18-021 | 7.62 | 12.192 | BQFG |  |  | OX | 4 | HEM | 4
BETWHTRAB18-021 | 12.192 | 24.384 | BQFG |  |  | OX | 3 | HEM | 1 | Sericite | 1 to 5 | Pyrite | 0.1 to 0.5
BETGRBRAB18-001 | 0 | 12.192 | BQFG |  | Little to no alteration.
BETGRBRAB18-001 | 12.192 | 16.764 | BQFG |  |  | HEM | 2
BETGRBRAB18-001 | 16.764 | 28.956 | BQFG |  | Moderate to strong alteration. | HEM | 3 | SER | 3
BETGRBRAB18-001 | 28.956 | 32.004 | BQFG |  | Minimal alteration; dark chips, likely abundant in biotite. |  |  |  |  | Biotite | 10 to 25
BETGRBRAB18-001 | 32.004 | 33.528 | BQFG |  | Weak to moderate oxidation. | OX | 2
BETGRBRAB18-001 | 33.528 | 39.624 | BQFG |  |  | OX | 3 | HEM | 3
BETGRBRAB18-001 | 39.624 | 45.72 | BQFG |  | Weak to trace sericite alteration. | HEM | 5 | SER | 2
BETGRBRAB18-001 | 45.72 | 47.244 | BQFG |  | Very strong limonite staining, weak to moderate hematite alteration. | OX | 5 | HEM | 2
BETGRBRAB18-001 | 47.244 | 53.34 | BQFG |  | Carbonate vein at 155-160ft? | HEM | 4 | OX | 2 | Sericite | 0.5 to 1
BETGRBRAB18-001 | 53.34 | 54.864 | BQFG |  | Weak to moderate hematite alteration. Disseminated biotite present. | HEM | 2 | OX | 3 | Biotite | 1 to 5
BETGRBRAB18-001 | 54.864 | 56.388 | BQFG |  | Moderate to strong hematite alteration. | OX | 4 | HEM | 3
BETGRBRAB18-001 | 56.388 | 57.912 | BQFG |  |  | HEM | 3 | CHL | 4 | Limonite | 5 to 10
BETGRBRAB18-001 | 57.912 | 59.436 | BQFG |  |  | OX | 5 | HEM | 2
BETGRBRAB18-001 | 59.436 | 60.96 | BQFG |  |  | HEM | 4 | OX | 3 | Sericite | 0.1 to 0.5
BETGRBRAB18-001 | 60.96 | 62.484 | BQFG |  |  | HEM | 4 | SER | 3
BETGRBRAB18-001 | 62.484 | 64.008 | BQFG |  |  | HEM | 2 | SER | 5
BETGRBRAB18-001 | 64.008 | 67.056 | BQFG |  |  | HEM | 3 | OX | 3 | Sericite | 0.5 to 1
BETGRBRAB18-001 | 67.056 | 73.152 | BQFG |  | Abundant biotite remains; dark grey chips. | SER | 5 |  |  | Biotite | 10 to 25
BETGRBRAB18-001 | 73.152 | 77.724 | BQFG |  |  | SER | 3 | HEM | 3
BETGRBRAB18-001 | 77.724 | 94.488 | BQFG |  | Abundant biotite remains; dark grey chips. | SER | 4 |  |  | Biotite | 10 to 25
BETGRBRAB18-002 | 1.524 | 9.144 | BQFG |  | Dark grey chips. High biotite content? Mafic? | OX | 2 | SER | 4 | Biotite | 5 to 10 | Muscovite | 5 to 10
BETGRBRAB18-002 | 9.144 | 12.192 | BQFG |  |  | OX | 3 | SER | 2 | Muscovite | 0.5 to 1
BETGRBRAB18-002 | 12.192 | 16.764 | BQFG |  | Very hard; does not scratch. Dark grey chips again. | OX | 2
BETGRBRAB18-002 | 16.764 | 21.336 | BQFG |  | Increased limonite stained quartz. Metasediment? Chlorite/sericite? | OX | 4 | SER | 2 | Muscovite | 0.5 to 1 | Quartz | 5 to 10
BETGRBRAB18-002 | 21.336 | 22.86 | BQFG |  | Similar to previous interval, less oxidation however. | OX | 2 | HEM | 1
BETGRBRAB18-002 | 22.86 | 28.956 | BQFG | QV | Lighter grey chips. Increased fresh quartz content -> vein? | OX | 3 | SER | 3 | Muscovite | 1 to 5
BETGRBRAB18-002 | 28.956 | 30.48 | BQFG |  | Much finer chips, more soft than previous intervals. | OX | 4
BETGRBRAB18-002 | 30.48 | 32.004 | BQFG |  |  | OX | 3 | HEM | 3 | Sericite | 5 to 10
BETGRBRAB18-002 | 32.004 | 36.576 | BQFG |  |  | SER | 1
BETGRBRAB18-002 | 36.576 | 38.1 | BQFG |  |  | SER | 2 | HEM | 4
BETGRBRAB18-002 | 38.1 | 39.624 | BQFG |  |  | SER | 1
BETGRBRAB18-002 | 39.624 | 41.148 | BQFG |  |  | SER | 2 | HEM | 4
BETGRBRAB18-002 | 41.148 | 47.244 | BQFG |  |  | SER | 1
BETGRBRAB18-002 | 47.244 | 57.912 | BQFG |  |  | OX | 4 |  |  | Limonite | 5 to 10
BETGRBRAB18-002 | 57.912 | 60.96 | BQFG |  |  | SER | 1
BETGRBRAB18-002 | 60.96 | 62.484 | BQFG |  | Disseminated biotite. | OX | 1 | HEM | 1 | Biotite | 1 to 5
BETGRBRAB18-002 | 62.484 | 64.008 | BQFG |  | Disseminated biotite. | OX | 2
BETGRBRAB18-002 | 64.008 | 67.056 | BQFG |  | Disseminated biotite. | HEM | 5 | SER | 2
BETGRBRAB18-002 | 67.056 | 70.104 | BQFG |  | Green hue. | OX | 2 | HEM | 1 | Sericite | 0.1 to 0.5
BETGRBRAB18-002 | 70.104 | 71.628 | BQFG |  |  | HEM | 5 | OX | 2 | Quartz | 1 to 5
BETGRBRAB18-002 | 71.628 | 76.2 | BQFG |  | Abundant disseminated biotite; dark grey chips. Flat "schistose" chips. |  |  |  |  | Biotite | 10 to 25
BETGRBRAB18-002 | 76.2 | 77.724 | BQFG |  | Abundant disseminated biotite. | HEM | 3
BETGRBRAB18-002 | 77.724 | 83.82 | BQFG |  | Disseminated biotite. Pyrite @ 270-275ft. | OX | 2 |  |  | Pyrite | 0.1 to 0.5 | Biotite | 1 to 5
BETGRBRAB18-003 | 0 | 6.096 | BQFG
BETGRBRAB18-003 | 6.096 | 10.668 | BQFG |  |  | OX | 2 |  |  | Limonite | 1 to 5 | Biotite | 10 to 25
BETGRBRAB18-003 | 10.668 | 12.192 | BQFG |  |  | OX | 4 |  |  | Limonite | 5 to 10
BETGRBRAB18-003 | 12.192 | 13.716 | BQFG |  |  | HEM | 4
BETGRBRAB18-003 | 13.716 | 15.24 | BQFG
BETGRBRAB18-003 | 15.24 | 22.86 | BQFG |  |  | HEM | 4 | SER | 2
BETGRBRAB18-003 | 22.86 | 25.908 | BQFG |  |  | OX | 5 |  |  | Limonite | 10 to 25
BETGRBRAB18-003 | 25.908 | 27.432 | BQFG |  |  | SER | 2 |  |  | Biotite | 5 to 10
BETGRBRAB18-003 | 27.432 | 45.72 | BQFG | QV | Quartz veining found 110-120ft. | HEM | 5 | SER | 2
BETGRBRAB18-003 | 45.72 | 47.244 | BQFG | QV | Extremely oxidized quartz veining. | OX | 5 |  |  | Actinolite
BETGRBRAB18-003 | 47.244 | 57.912 | BQFG |  |  | HEM | 3 | OX | 2 | Sericite | 1 to 5
BETGRBRAB18-003 | 57.912 | 60.96 | BQFG |  |  | HEM | 2 | OX | 4 | Sericite | 0.5 to 1
BETGRBRAB18-003 | 60.96 | 68.58 | BQFG
BETFRDRAB18-001 | 0 | 16.764 | BQFG |  |  | HEM | 4 | SER | 2
BETFRDRAB18-001 | 16.764 | 19.812 | BQFG |  |  | HEM | 5 | SER | 2
BETFRDRAB18-001 | 19.812 | 22.86 | BQFG |  |  | HEM | 3 | OX | 3 | Limonite | 1 to 5
BETFRDRAB18-001 | 22.86 | 30.48 | BQFG |  |  | OX | 4 |  |  | Limonite | 1 to 5
BETFRDRAB18-001 | 30.48 | 35.052 | BQFG |  |  | OX | 4
BETFRDRAB18-001 | 35.052 | 45.72 | BQFG |  |  | OX | 3 | HEM | 2
BETFRDRAB18-001 | 45.72 | 51.816 | BQFG | QV |  | OX | 3
BETFRDRAB18-001 | 51.816 | 53.34 | BQFG |  |  | OX | 1 |  |  | Pyrite | 0.1 to 0.5
BETFRDRAB18-001 | 53.34 | 54.864 | BQFG |  |  | OX | 4
BETFRDRAB18-001 | 54.864 | 60.96 | BQFG |  |  | OX | 2 |  |  | Pyrite | 0.1 to 0.5
BETFRDRAB18-001 | 60.96 | 65.532 | BQFG |  |  | OX | 2
BETFRDRAB18-001 | 65.532 | 100.584 | BQTZ |  |  | SER | 1 |  |  | Pyrite
BETFRDRAB18-002 | 0 | 6.096 | BQFG |  |  | HEM | 3
BETFRDRAB18-002 | 6.096 | 28.956 | BQFG |  |  | OX | 4
BETFRDRAB18-002 | 28.956 | 30.48 | BQFG | BQTZ |  | OX | 3
BETFRDRAB18-002 | 30.48 | 38.1 | BQTZ | FDK |  | OX | 2
BETFRDRAB18-002 | 38.1 | 60.96 | BQTZ | [6 empty] | Pyrite | 0.1 to 0.5
BETFRDRAB18-002 | 60.96 | 100.584 | BQTZ | [6 empty] | Pyrite | 0.1 to 0.5
BETFRDRAB18-003 | 0 | 4.572 | BFQG |  |  | HEM | 3
BETFRDRAB18-003 | 4.572 | 30.48 | BFQG |  |  | OX | 3 | SER | 2
BETFRDRAB18-003 | 30.48 | 33.528 | BFQG |  |  | HEM | 2 | SER | 3 | Limonite | 0.1 to 0.5
BETFRDRAB18-003 | 33.528 | 35.052 | BFQG | FDK |  | OX | 4
BETFRDRAB18-003 | 35.052 | 41.148 | BFQG |  |  | SER | 3 | OX | 2
BETFRDRAB18-003 | 41.148 | 47.244 | BFQG | QV |  | OX | 3
BETFRDRAB18-003 | 47.244 | 51.816 | BFQG |  |  | OX | 3 | SER | 3
BETFRDRAB18-003 | 51.816 | 60.96 | BFQG |  |  | OX | 3 | SER | 4
BETFRDRAB18-003 | 60.96 | 62.484 | BFQG |  |  | OX | 3 | SER | 2
BETFRDRAB18-003 | 62.484 | 67.056 | BFQG |  |  | SER | 3
BETFRDRAB18-003 | 67.056 | 71.628 | FDK | FGO |  | OX | 3 | SER | 2
BETFRDRAB18-003 | 71.628 | 77.724 | BQTZ |  |  | SER | 4
BETFRDRAB18-003 | 77.724 | 80.772 | FDK |  |  | HEM | 2 | OX | 2
BETFRDRAB18-003 | 80.772 | 82.296 | BQTZ
BETFRDRAB18-003 | 82.296 | 83.82 | BQTZ | FDK
BETFRDRAB18-003 | 83.82 | 100.584 | BQTZ |  |  | SER | 4 | CHL | 4
BETFRDRAB18-004 | 0 | 6.096 | BFQG |  |  | SER | 4 | HEM | 4
BETFRDRAB18-004 | 6.096 | 9.144 | BFQG | QV |  | SER | 3 | HEM | 3
BETFRDRAB18-004 | 9.144 | 22.86 | BFQG |  |  | SER | 4 | HEM | 4 | Limonite | 0.5 to 1
BETFRDRAB18-004 | 22.86 | 27.432 | BFQG | FDK |  | SER | 2 | HEM | 1 | Limonite | 0.5 to 1
BETFRDRAB18-004 | 27.432 | 48.768 | BFQG |  | Sericite-chlorite alteration diagnosed by colour, not fully certain. | SER | 5 | CHL | 4
BETFRDRAB18-005 | 0 | 10.668 | BFQG |  |  | OX | 2 | SER | 2
BETFRDRAB18-005 | 10.668 | 13.716 | BFQG |  |  | SER | 2 | HEM | 2 | Limonite | 0.5 to 1
BETFRDRAB18-005 | 13.716 | 18.288 | BFQG |  |  | SER | 1 | HEM | 1 | Limonite | 5 to 10
BETFRDRAB18-005 | 18.288 | 30.48 | BFQG |  |  | SER | 2 | HEM | 1 | Limonite | 1 to 5
BETFRDRAB18-005 | 30.48 | 36.576 | BFQG |  | Increased feldspar content. | OX | 5 |  |  | Limonite | 10 to 25
BETFRDRAB18-005 | 36.576 | 39.624 | BFQG |  | Could be banded quartzite. | SIL | 4
BETFRDRAB18-005 | 39.624 | 41.148 | BFQG |  | Light grey chips. | OX | 3 |  |  | Limonite | 1 to 5
BETFRDRAB18-005 | 41.148 | 45.72 | BFQG |  | Light grey chips.
BETFRDRAB18-005 | 45.72 | 48.768 | BFQG |  | White mineralogy. | SIL | 3
BETFRDRAB18-005 | 48.768 | 50.292 | BFQG |  | Light grey chips. | OX | 3 |  |  | Limonite | 1 to 5
BETFRDRAB18-005 | 50.292 | 51.816 | BFQG |  | Transition zone, white + grey chips. | SER | 2
BETFRDRAB18-005 | 51.816 | 53.34 | BFQG |  | Dark grey/greenish chips. | SER | 3 | CHL | 4
BETFRDRAB18-005 | 53.34 | 57.912 | BFQG |  |  | SIL | 3 | SER | 3 | Chalcopyrite | 0.1 to 0.5
BETFRDRAB18-005 | 57.912 | 64.008 | BFQG |  |  | SIL | 3 | SER | 2 | Limonite | 1 to 5
BETFRDRAB18-005 | 64.008 | 67.056 | BFQG |  |  | OX | 5 | SER | 2
BETFRDRAB18-006 | 0 | 4.572 | BFQG |  |  | OX | 2 | SER | 3
BETFRDRAB18-006 | 4.572 | 12.192 | BFQG |  |  | OX | 1 | SER | 3
BETFRDRAB18-006 | 12.192 | 15.24 | BFQG |  |  | HEM | 3 | SER | 2
BETFRDRAB18-006 | 15.24 | 25.908 | BFQG |  |  | OX | 1 | SER | 4
BETFRDRAB18-006 | 25.908 | 30.48 | BFQG |  |  | OX | 2 | SER | 3
BETFRDRAB18-006 | 30.48 | 38.1 | BFQG |  |  | SER | 2 | HEM | 2
BETFRDRAB18-006 | 38.1 | 42.672 | BFQG |  |  | SER | 2 | HEM | 3
BETFRDRAB18-006 | 42.672 | 44.196 | BFQG |  |  | SER | 1 | HEM | 1 | Limonite | 10 to 25
BETFRDRAB18-006 | 44.196 | 50.292 | BFQG |  |  | SER | 3 | HEM | 1 | Limonite | 0.5 to 1
BETFRDRAB18-006 | 50.292 | 54.864 | BFQG |  |  | SER | 2 | OX | 3
BETFRDRAB18-006 | 54.864 | 62.484 | BFQG |  |  | SER | 4 | OX | 2
BETFRDRAB18-006 | 62.484 | 70.104 | BFQG |  |  | SER | 1 | HEM | 1 | Limonite | 0.5 to 1
BETFRDRAB18-006 | 70.104 | 73.152 | BFQG |  |  | SER | 1 | HEM | 2 | Limonite | 10 to 25
BETFRDRAB18-006 | 73.152 | 74.676 | BFQG |  |  | SER | 2 | OX | 1
BETFRDRAB18-006 | 74.676 | 76.2 | BFQG |  |  | SER | 2 | OX | 3
BETFRDRAB18-006 | 76.2 | 79.248 | BFQG |  | Very dark chips, possibly mafic intrusive unit. | SER | 2
BETFRDRAB18-006 | 79.248 | 82.296 | BFQG |  |  | SER | 3 | OX | 5
BETFRDRAB18-006 | 82.296 | 86.868 | BFQG |  | Increased silica content. | SER | 4 | OX | 2
BETMASRAB18-001 | 0 | 6.096 | FGO |  | Muddy, poorly washed chips - hard to properly ID.
BETMASRAB18-001 | 6.096 | 13.716 | FGO |  | Biotite rich, no apparent alteration.
BETMASRAB18-001 | 13.716 | 15.24 | FGO |  | Increased feldspar, ~30%.
BETMASRAB18-001 | 15.24 | 21.336 | FGO
BETMASRAB18-001 | 21.336 | 39.624 | FGO |  | Increased silica content in favour of feldspar (~20-30%).
BETMASRAB18-001 | 39.624 | 41.148 | FGO |  | Transition zone (increased feldspar once more).
BETMASRAB18-001 | 41.148 | 50.292 | FDK |  | Unknown alteration (possible sodic?), possible felsic intrusive (granitic?). | ALB
BETMASRAB18-001 | 50.292 | 54.864 | FGO |  | Grades back to unaltered felsic orthogneiss.
BETMASRAB18-001 | 54.864 | 60.96 | FGO |  | Silica rich (~20-30%). Some clay mineralogy found at 190-195ft. | CLAY
BETMASRAB18-001 | 60.96 | 64.008 | FGO |  | Silica rich - white mineralogy becomes more cloudy, possibly carbonitic.
BETMASRAB18-002 | 0 | 4.572 | FDK |  | Poorly washed chips, hard to ID properly. | OX | 3
BETMASRAB18-002 | 4.572 | 7.62 | FDK
BETMASRAB18-002 | 7.62 | 12.192 | FDK |  | Increased silica content.
BETMASRAB18-002 | 12.192 | 19.812 | FDK |  | Silica rich, less feldspar.
BETMASRAB18-002 | 19.812 | 22.86 | FDK |  | Very muddy chips, hard to tell.
BETMASRAB18-002 | 22.86 | 30.48 | FDK |  |  | CLAY | 2
BETMASRAB18-002 | 30.48 | 33.528 | FDK
BETMASRAB18-002 | 33.528 | 38.1 | FDK |  |  | OX | 3
BETMASRAB18-002 | 38.1 | 44.196 | FDK |  | Abundant quartz and biotite.
BETMASRAB18-002 | 44.196 | 48.768 | FDK |  | Abundant orange mineralogy. | SER | 3
BETMASRAB18-002 | 48.768 | 62.484 | FDK |  |  | OX | 2 | SER | 2
BETMASRAB18-002 | 62.484 | 73.152 | FDK | AGN
BETMASRAB18-003 | 0 | 3.048 | FDK |  |  | OX | 4
BETMASRAB18-003 | 3.048 | 12.192 | FDK | QV |  | OX | 5 | SRCA | 2
BETMASRAB18-003 | 12.192 | 30.48 | FDK |  |  | OX | 2 | SRCA | 3 | Sphalerite | 0.1 to 0.5
BETMASRAB18-003 | 30.48 | 59.436 | FDK |  |  | CA | 3
BETMASRAB18-003 | 59.436 | 64.008 | FDK |  |  | OX | 3
BETMASRAB18-003 | 64.008 | 82.296 | FDK |  |  | SRCA | 2
BETMASRAB18-003 | 82.296 | 85.344 | FDK |  |  | SRCA | 5 | SIL | 3
BETMASRAB18-003 | 85.344 | 94.488 | FDK |  |  | SRCA | 3 | OX | 2
BETBLKRAB18-001 | 0 | 12.192 | BFQG |  | slightly oxidized, pinkish red kspar, Biotite feldspar quartz gneiss. very trace amounts of sulphide | KSPAR | 3 | OX | 1 | Pyrite | up to 0.1
BETWHTRAB18-019 | 0 | 19.812 | BQFG |  | Hematite alteration appears disseminated. | SER | 5 | HEM | 2 | Limonite | 1 to 5
BETWHTRAB18-019 | 19.812 | 24.384 | BQFG | QV | Quartz content greatly increases, less sericitic alteration, likely qtz vein. | SER | 2 | OX | 3 | Quartz | 10 to 25
BETWHTRAB18-019 | 24.384 | 30.48 | BQFG |  | Mica (biotite/sericite) content increases again, as qtz decreases. | SER | 4 | OX | 3
BETWHTRAB18-019 | 30.48 | 50.292 | BQFG |  |  | SER | 2 | OX | 3
BETWHTRAB18-019 | 50.292 | 60.96 | BQFG |  |  | SER | 3 | OX | 1
BETWHTRAB18-019 | 60.96 | 62.484 | BQFG |  |  | SER | 3
BETWHTRAB18-019 | 62.484 | 64.008 | BQFG |  |  | SER | 3 | OX | 3
BETWHTRAB18-019 | 64.008 | 67.056 | BQFG |  |  | SER | 2
BETWHTRAB18-019 | 67.056 | 76.2 | BQFG |  |  | SER | 3 | OX | 2
BETWHTRAB18-019 | 76.2 | 77.724 | BQFG |  |  | OX | 3 | SER | 2
BETWHTRAB18-019 | 77.724 | 80.772 | BQFG |  |  | SER | 5
BETBLKRAB18-003 | 0 | 7.62 | BFQG |  | All chips are brownish orange oxidized, intervals with quartz veining have much less biotite and appear more pale in colour. | OX | 4
BETBLKRAB18-003 | 7.62 | 10.668 | BFQG | QV |  | OX | 4 | SIL | 2
BETBLKRAB18-003 | 10.668 | 15.24 | BFQG |  |  | OX | 4
BETBLKRAB18-003 | 15.24 | 18.288 | BFQG | QV |  | OX | 4 | SIL | 2
BETBLKRAB18-003 | 18.288 | 22.86 | BFQG |  |  | OX
BETBLKRAB18-002 | 0 | 10.668 | BFQG |  |  | OX | 2 | KSPAR | 2
BETBLKRAB18-004 | 0 | 10.668 | BFQG |  |  | OX | 3
BETBLKRAB18-004 | 10.668 | 15.24 | BFQG | QV | Approximately 50% quartz chips | OX | 3 | SIL | 3
BETBLKRAB18-004 | 15.24 | 28.956 | BFQG |  |  | OX | 3
BETBLKRAB18-004 | 28.956 | 33.528 | BFQG |  | Appears to be in a faulted zone, fault gouge clay is present | OX | 3 | CLAY | 2