## Sheet1
Sample | Project | Block | Date | UTM_E | UTM_N | Sample Type | Comments | Lithology | Alteration 1 | Alteration 1 Intensity | Alteration 1 Style | Alteration 2 | Alteration Intensity | Alteration 2 Style | Mineral 1 | Mineral 1 % | Mineral 1 Style | Mineral 2 | Mineral 2 % | Mineral 2 Style | au_ppm | Au Best ppm | mo_ppm | cu_ppm | pb_ppm | Pb Best ppm | zn_ppm | ag_ppm | Ag Best ppm | ni_ppm | co_ppm | mn_ppm | fe_pct | as_ppm | As Best ppm | au_ppb | th_ppm | sr_ppm | cd_ppm | sb_ppm | bi_ppm | v_ppm | ca_pct | p_pct | la_ppm | cr_ppm | mg_pct | ba_ppm | ti_pct | b_ppm | al_pct | na_pct | k_pct | w_ppm | hg_ppm | sc_ppm | tl_ppm | s_pct | ga_ppm | se_ppm | te_ppm
1664986 | BET | Red | 2018-06-06 | 619777.9386 | 6966491.331 | Float | quartz vein w/ relict Fe-oxide after pyrite cutting fspar schist gneiss. limonite stained fractures | g_bt_fspar_qz_orthogneiss | quartz | Weak 1-10% | vein | pyrite | Weak 1-10% | Vein | Pyrite | 0.5-1 | Vein |  |  |  | 0.0025 | 0.0025 | 0.3 | 112.6 | 1.6 | 1.6 | 44 | 0.05 | 0.05 | 12.7 | 26.2 | 623 | 3.71 | 2.3 | 2.3 | 0.6 | 0.1 | 11 | 0.05 | 0.05 | 0.05 | 65 | 0.48 | 0.024 | 0.5 | 6 | 1.27 | 43 | 0.062 | 10 | 2.13 | 0.052 | 0.08 | 0.1 | 0.005 | 6.7 | 0.05 | 0.025 | 4 | 0.5 | 0.1
1664987 | BET | Red | 2018-06-06 | 619597.5113 | 6966403.069 | Subcrop | minor limonitic stains in quartz veinlets in pink fine grained altered felsic gneiss, soil pit 1269411 |  | potassic | Strong >50% | Pervasive | quartz | Weak 1-10% | Veinlet | Limonite | TR | Veinlet |  |  |  | 0.0025 | 0.0025 | 1.9 | 3.7 | 4.7 | 4.7 | 10 | 0.05 | 0.05 | 1.6 | 1 | 184 | 0.55 | 2.7 | 2.7 | 0.25 | 34.8 | 2 | 0.05 | 0.05 | 0.05 | 0.5 | 0.02 | 0.002 | 8 | 2 | 0.03 | 14 | 0.003 | 10 | 0.22 | 0.032 | 0.14 | 0.3 | 0.005 | 0.4 | 0.05 | 0.025 | 0.5 | 0.25 | 0.1
1664988 | BET | Red | 2018-06-06 | 619345.2956 | 6966205.329 | Float | vuggy parches in gneiss look altered disolved, traces limonite on fractures. |  | sericite | Weak 1-10% | Patchy |  |  |  | Limonite | TR | Patchy |  |  |  | 0.015 | 0.015 | 0.6 | 3.9 | 3.2 | 3.2 | 7 | 0.05 | 0.05 | 1.4 | 1.9 | 86 | 0.48 | 1 | 1 | 3.4 | 20.6 | 6 | 0.05 | 0.1 | 0.05 | 2 | 0.03 | 0.01 | 15 | 2 | 0.05 | 25 | 0.004 | 10 | 0.25 | 0.029 | 0.16 | 0.05 | 0.005 | 0.3 | 0.05 | 0.025 | 0.5 | 0.25 | 0.1
1664983 | BET | Red | 2018-06-05 | 617944.6648 | 6968088.566 | Float | possible relict pyrite now goethite blebs in pervasively limonite stained gneiss, quartz vein fragments, helipad | g_fspar_augen_gneiss | sericite | Moderate 10-50% | Pervasive |  |  |  | Limonite | 1 to 3 | Pervasive | Pyrite | TR | Patchy | 0.0025 | 0.0025 | 0.8 | 13.6 | 9.1 | 9.1 | 64 | 0.05 | 0.05 | 6.8 | 5.5 | 730 | 3.73 | 6.3 | 6.3 | 1.3 | 15.2 | 22 | 0.2 | 0.1 | 0.1 | 5 | 0.22 | 0.014 | 46 | 4 | 0.07 | 4016 | 0.002 | 10 | 0.37 | 0.006 | 0.14 | 0.1 | 0.07 | 1.7 | 0.05 | 0.09 | 1 | 0.25 | 0.1
1664984 | BET | Red | 2018-06-05 | 617604.7546 | 6969463.896 | Float | 2mm quartz + pyrite vein + dissem cubic pyrite in sericite altered felsic gneiss | g_qz_fspar_gneiss | sericite | Moderate 10-50% | Pervasive | quartz | Moderate 10-50% | Vein | Pyrite | 0.5-1 | Vein |  |  |  | 0.0025 | 0.0025 | 1.3 | 9.2 | 25.3 | 25.3 | 50 | 0.05 | 0.05 | 0.5 | 0.6 | 80 | 1.24 | 0.7 | 0.7 | 0.25 | 30.7 | 2 | 0.05 | 0.05 | 1 | 3 | 0.01 | 0.004 | 14 | 1 | 0.005 | 46 | 0.001 | 10 | 0.14 | 0.051 | 0.08 | 0.05 | 0.06 | 0.3 | 0.05 | 0.025 | 0.5 | 0.25 | 0.1
1664985 | BET | Red | 2018-06-05 | 617606.8408 | 6969462.166 | Float | limonite stained veinlets in sericite altered felsic gneiss | g_qz_fspar_gneiss | sericite | Moderate 10-50% | Pervasive |  |  |  | Limonite | 0.5-1 | Veinlet |  |  |  | 0.0025 | 0.0025 | 2.9 | 7.3 | 5.6 | 5.6 | 48 | 0.05 | 0.05 | 1.2 | 0.5 | 71 | 1 | 0.8 | 0.8 | 0.25 | 18.9 | 1 | 0.05 | 0.05 | 0.5 | 1 | 0.005 | 0.003 | 2 | 1 | 0.005 | 41 | 0.0005 | 10 | 0.26 | 0.001 | 0.06 | 0.05 | 0.03 | 0.05 | 0.05 | 0.025 | 1 | 0.25 | 0.1